## Feuil1
Area Number | Context | Artifact type | Artifact sub-type | Colour | Nb of pieces | Weight in grams
5 |  | Building material | Furnace fragment | - | 8 | 2123
5 |  | Building material | Furnace fragment |  | 12 | 1838
5 |  | Building material | Furnace fragment |  | 7 | 770
5 |  | Building material | Furnace fragment |  | 1 | 9 | Special Find | Red glass on both sides
5 |  | Clay | Mortar |  | 15 | 632
5 |  | Clay | Mortar |  | 2 | 73
5 |  | Clay | Mortar |  | 5 | 38
5 |  | Glass | Bead | Orange | 1 | NA
5 |  | Building material | Glass-layered-furnace fragment | Black | 1 | 830
5 |  | Building material | Glass-layered-furnace fragment | Black | 12 | 139
5 |  | Building material | Glass-layered-furnace fragment | Red | 1 | 5
5 |  | Building material | Glass-layered-furnace fragment | Natural Green, Red and Black | 1 | 30 | Special Find
5 |  | Building material | Glass-layered-furnace fragment | Red | 1 | 7 | Sample 8
5 |  | Glass | Raw glass fragment | Red/Black/Brown | 56 | 73
5 |  | Glass | Raw glass fragment | Red/Black/Brown | 3 | 117 | Special Find
5 |  | Glass | Raw glass fragment | Blue | 4 | 8 | Sample 11
5 |  | Glass | Raw glass fragment | Brown | 1 | 6 | Sample 3
5 |  | Glass | Raw glass fragment | Natural bluish and red | 1 | NA | Sample 1
5 |  | Glass | Slab bottom | Green/Red | 1 | 26
5 |  | Glass | Slab surface | Black | 3 | 15
5 |  | Glass | Slab surface | Natural Green | 1 | 1
5 |  | Glass | Slab surface | Natural Green, Red, Black | 1 | 10 | Sample 7
5 |  | Glass | Slab surface | Green | 1 | 3
5 |  | Glass | Slab surface | Black | 1 | 26
5 |  | Building material | Furnace fgt with glass | Red/Black/Brown | 16 | 123
5 |  | Building material | Furnace fgt with glass | Blue | 2 | 11
5 |  | Glass | Waste production | Black | 3 | 4 | Sample 10
5 |  | Glass | Waste production | Blue | 2 | 1 |  | with one bead
5 |  | Glass | Waste production | Green | 1 | NA | Sample 2
5 |  | Glass | Waste production | Blue | 2 | NA | Sample 9
5 |  | Pottery | Body sherds | - | 7 | 68
5 |  | Pottery | Body sherds |  | 6 | 60 | Special Find | One fgt of water jar (black inside). NOT BWR
5 |  | Pottery | Crucible fgt | White | 1 | 14
5 |  | Pottery | Crucible fgt | Blue green | 2 | 5
5 |  | Pottery | Rims |  | 1 | 19 | Special Find
5 |  | Pottery | Tile |  | 1 | 53
5 |  | Pottery | Bricks |  | 8 | 1505
5 |  | Pottery | Bricks |  | 34 | 1575
5 |  | Pottery | Bricks |  | 33 | 1155
3 |  | Glass | Bead | Red | 1 | NA | Sample 4
3 |  | Glass | Bead | Black | 2 | NA | Sample 4
3 |  | Glass | Bead | Blue | 4 |  | Sample 4
3 |  | Glass | Bead | Orange | 3 |  | Sample 4
3 |  | Glass | Bead | Yellow | 2 |  | Sample 4
3 |  | Glass | Waste production | Red | 2 | NA | Sample 4
3 |  | Glass | Waste production | Black | 2 | NA | Sample 4 | 1 tube
3 |  | Glass | Waste production | Orange | 6 | NA | Sample 4 | Tube
3 |  | Glass | Waste production | Blue | 10 | NA | Sample 4 | 1 drop
3 |  | Glass | Fragment | Blue | 51 | 11 | Sample 6
3 |  | Glass | Fragment | White | 4 | NA | Sample 5
3 |  | Glass | Fragment | Natural | 1 | NA | Sample 5
3 |  | Glass | Fragment | Black | 5 | 4 | Sample 5
3 |  | Glass | Fragment | Red | 8 | 4 | Sample 5
3 |  | Glass | Raw glass fgt | Black | 1 | 12 | Special Find
3 |  | Pottery | Rims |  | 51 | 844
3 |  | Pottery | Body sherds |  | 147 | 1090
3 |  | Pottery | Decorated |  | 14 | 112 |  | Paddle impressed?
3 |  | Pottery | Decorated |  | 1 | NA | Special Find | Painted yellow
3 |  | Pottery | Crucible fgt | Blue | 1 | 6
3 |  | Pottery | Crucible fgt | White | 4 | 27
3 |  | Pottery | Crucible fgt | Natural | 1 | 12
3 |  | Pottery | Bricks |  | 9 | 444
3 |  | Building material | Furnace fragment |  | 24 | 979
3 |  | Iron | Slag |  | 1 | 30
5 |  | Building material | Furnace fgt with glass | black (1), red (2) | 3 | 510 | Sample (red)
6 |  | Pottery | Body sherds |  | 3 | 31 |  | one rim
6 |  | Building material | Furnace fgt with glass | red | 1 | 58
6 |  | Building material | Glass-layered-furnace fragment | green | 2 | 1589
6 |  | Building material | Furnace fragment |  | 6 | 1530
5-ext |  | Clay | Mortar |  | 3 | 322
5-ext |  | Pottery | Bricks |  | 4 | 505
5-ext |  | Pottery | Overcooked bricks |  | 4 | 792
5-ext |  | Building material | Furnace fragment |  | 11 | 1359
5-ext |  | Building material | Furnace fgt with glass |  | 3 | 670 | Photo, sample
5 |  | Glass | Fragment |  | 4 | 158
5 |  | Building material | Furnace fragment |  | 19 | 2608
5 |  | Pottery | Bricks |  | 75 | 4235
5 |  | Clay | Mortar |  | 17 | 705
5 |  | Pottery | Overcooked bricks |  | 14 | 2296 | one curved
F1 | C13 | Building material | Furnace fgt with glass |  | 6 | 2
F1 | C13 | Building material | Furnace fragment |  | 1 | 111
F1 | C13 | Glass | Waste production | Black, red, natural | 4 | NA
F1 | C13 | Glass | Fragment | Black | 90 | 20
F1 | C14 | Glass | Fragment | Black | 26 | 14
F1 | C14 | Glass | Waste production | Natural, black | 3 | NA
F1 | C14 | Building material | Glass-layered-furnace fragment |  | 1 | 9
F1 | C14 | Glass | Bead | Black | 1 | NA
F1 | C14 | Building material | Furnace fragment |  | 77 | 77
F1 | C5 | Charcoal |  |  |  |  | Sample, SW
F1 | C5 | Glass | Waste production |  | 1 | NA
F1 | C5 | Building material | Glass-layered-furnace fragment |  | 4 | NA
F1 | C5 | Pottery | Body sherds |  | 2 | 11 | SE
F1 | C5 | Glass | Waste production | Black | 2 | NA
F1 | C5 | Glass | Fragment | Black | 2 | NA
F1 | C5 | Glass | Fragment | Red | 1 | NA
F1 | C5 | Clay | Mortar |  | 3 | 12 | SW
F1 | C5 | Pottery | Bricks |  | 2 | 18
F1 | C5 | Clay | Lump |  | 1 | 56
F1 | C5 | Building material | Furnace fragment |  | 2 | 65 | SE
8 |  | Pottery | Crucible fgt | Blue, green | 2 | 14
8 |  | Glass | Bead | Orange | 3 | NA
8 |  | Glass | Waste production | Red | 1 | NA
8 |  | Glass | Waste production | Orange | 2 | NA
8 |  | Glass | Fragment | Blue | 5 | NA
8 |  | Glass | Waste production | Blue | 2 | NA
8 |  | Glass | Waste production | Orange | 2 | NA
8 |  | Glass | Bead | Blue | 3 | NA
5-ext |  | Pottery | Overcooked bricks |  | 2 | 2570
4 |  | Pottery | Body sherds |  | 235 | 1915
4 |  | Pottery | Rims |  | 86 | 1690
4 |  | Pottery | Decorated |  | 8 | 99 | Paddle impressed
4 |  | Pottery | Body sherds |  | 1 | 59 | handle
4 |  | Pottery | Balls |  | 11 | 72
4 |  | Building material | Furnace fragment |  | 7 | 762
4 |  | Glass | Raw glass fgt | Black | 2 | 13
4 |  | Glass | Waste production | Blue | 1 | NA | tool traces
4 |  | Pottery | Crucible fgt | Blue, white | 21 | 152 | Sample 39
4 |  | Glass | Beads | Orange, black, red, blue | 8 | NA
4 |  | Glass | Waste production | Orange, green | 4 | NA | tube
4 |  | Glass | Fragment |  | 12 | NA
1 |  | Building material | Furnace fragment |  | 1 | 500 | pose-outil? fenêtre?
1 |  | Pottery | Crucible fgt | Red, blue | 3 | 26
1 |  | Glass | Beads | Blue, orange, green, red, white | 11 | NA | Sample 38
1 |  | Glass | Waste production | Blue, orange, green, red, white | 2 | NA | Sample 38
1 |  | Glass | Fragment | Blue, orange, green, red, white | 17 | NA | Sample 38
1 |  | Pottery | Rims |  | 3 | 422 | Drawing
8 |  | Pottery | Rims |  | 5 | 195 | Drawing
8 |  | Pottery | Tiles |  | 2 | 113 | Drawing
5 |  | Pottery | Body sherds |  | 7 | 78 | Drawing
2.3 |  | Pottery | Rims |  | 1 | 9 | Drawing
2.7 |  | Pottery | Rims |  | 3 | 58 | Drawing
2 |  | Pottery | Rims |  | 1 | 76 | Drawing
BL 9 |  | Pottery | Rim, Decorated |  | 2 | 63 | Drawing
F3 | C16 | Pottery | Rim, Decorated |  | 1 | 11 | Drawing
2.9 |  | Pottery | Crucible fgt | Blue, black | 10 | 222 | Drawing
F1 | C4 | Glass | Waste production | Natural green | 1 | NA | drop | NW
F1 | C4 | Copper | Fragment |  | 1 | NA |  | NW
F1 | C4 | Glass | Fragment | Natural green, black, blue, red | 125 | 45 |  | NW
F1 | C4 | Building material | Furnace fgt with glass |  | 4 | 39 |  | NW
F1 | C4 | Glass | Fragment | Blue, natural green | 3 | NA |  | NW
F1 | C4 | Glass | Fragment | Black | 1 | 3 |  | NW
F1 | C4 | Glass | Raw glass fgt | Black, brown | 2 | 4 |  | NW
F1 | C4 | Glass | Waste production |  | 5 | NA |  | NW
1 |  | Glass | Beads |  | 6 | NA | Sample 34
1 |  | Glass | Waste production | Orange, blue, white | 8 | NA | Sample 34 | tube, drop, failed beads
1 |  | Glass | Fragment | Green | 1 | NA | Sample 34 | glass bracelet?
1 |  | Glass | Fragment | Blue, red, black, green | 22 | NA | Sample 34
1 |  | Pottery | Crucible fgt | Blue | 1 | 1 | Sample 34
1 |  | Building material | Furnace fgt with glass |  | 2 | 3 | Sample 34
5 |  | Glass | Slab bottom | Brown | 1 | 479 | Sample 35 | ?
5 |  | Building material | Glass-layered-furnace fragment | Black, green | 11 | 125
8 |  | Glass | Waste production | Red, blue | 5 | NA | tubes
8 |  | Glass | Fragment | Blue | 7 | NA
8 |  | Building material | Glass-layered-furnace fragment | Green, red | 12 | 28 | Sample 36
8 |  | Glass | Raw glass fgt | Red, black, brown | 6 | 26
8 |  | Building material | Furnace fgt with glass |  | 12 | 18
8 |  | Glass | Fragment | red, brown | 47 | 18
F1 | C23 | Building material | Furnace fragment |  | 13 | 512 | NE
F1 | C23 | Pottery | Bricks |  | 6 | 160 | NE
F1 | C23 | Clay | Mortar |  | 1 | 70 | NE
F1 | C3 | Pottery | Rim |  | 1 | 143 | Drawing
8 |  | Glass | Bead | Blue, red | 4 | NA
8 |  | Glass | Waste production | Red | 1 | NA | tube
F1 | Surface cleaning | Glass | Fragment | Black, red | 11 | 11
F1 | Surface cleaning | Clay | Mortar |  | 2 | 19
F1 | Surface cleaning | Building material | Furnace fgt with glass |  | 4 | 47
F1 | Surface cleaning | Building material | Glass-layered-furnace fragment |  | 2 | 11
2.9 |  | Glass | Waste production | Green, red | 4 | NA | Sample 40 | tube, waste, bead
2.9 |  | Pottery | Decorated |  | 1 | 46
2.9 |  | Pottery | Body sherds |  | 1 | 6
2 |  | Building material | Furnace fragment |  | 1 | 58
2.9 |  | Glass | Bead | Green, white, red | 4 | NA
2 |  | Pottery | Crucible fgt | Blue | 4 | NA
2 |  | Glass | Bead | Green, blue, red | 5 | NA
2 |  | Glass | Fragment | Green, blue, red | 9 | NA
2 |  | Building material | Furnace fgt with glass | Blue | 1 | NA
2 |  | Glass | Waste production | Natural green, blue, red | 6 | 4
5 |  | Building material | Overcooked bricks |  | 1 | 1319 | Drawing
5-ext |  | Building material | Overcooked bricks |  | 2 | 2572 | with mortar
F1 | C5 | Building material | Furnace fragment |  | 1 | 675 | bottom of the heating chamber
F1 | C5 | Building material | Overcooked bricks |  | 1 | 1292 | with mortar and glass
8 |  | Pottery | Crucible fgt | White, black, blue | 14 | 130 | Drawing | one rim
F3 | C7 | Building material | Furnace fragment |  | 31 | 1901
F3 | C7 | Clay | Mortar |  | 44 | 1082
F3 | C7 | Building material | Furnace fragment |  | 8 | 992
F3 | C7 | Glass | Fragment | Red | 1 | NA
F3 | C7 | Glass | Fragment | Natural green | 3 | NA
5 |  | Building material | Overcooked bricks |  | 1 | 346
5 |  | Building material | Furnace fgt with glass |  | 2 | 89
F2 | Surface | Building material | Furnace fgt with glass |  | 1 | 389
6 |  | Pottery | Body sherds |  | 2 | 22
6 |  | Pottery | Rim |  | 1 | 8
6 |  | Building material | Furnace fgt with glass |  | 1 | 57
F3 | C3 | Building material | Overcooked bricks |  | 4 | 431 | 2 completely burnt
F3 | C3 | Building material | Furnace fragment |  | 3 | 365
F3 | C3 | Clay | Mortar |  | 2 | 85
F3 | C3 | Pottery | Bricks |  | 3 | 857
F3 | C3 | Clay | Lump |  | 3 | 167
F3 | C3 | Glass | Waste production | Blue | 1 | NA | mishaped bead
5 |  | Building material | Furnace fgt with glass | Red, brown, black | 1 | 728
5 |  | Building material | Furnace fgt with glass | Red, brown, natural green | 6 | 89
5 |  | Building material | Glass-layered-furnace fragment | Green | 1 | 110
5 |  | Building material | Glass-layered-furnace fragment | Black | 3 | 20
5 |  | Chert | Tool |  | 1 | 3
5 |  | Glass | Waste production | Red | 2 | NA | 1 bead, 1 tube
5 |  | Glass | Waste production | Blue | 1 | NA | 1 half bead
5 |  | Glass | Waste production | Orange | 1 | NA | mishaped bead
5 |  | Glass | Fragment | Blue | 3 | NA
5 |  | Glass | Fragment | Natural green | 2 | NA
5 |  | Glass | Slab surface | Black, red | 1 | NA
5 |  | Glass | Raw glass fragment | White, brown, natural green, black | 5 | 18 | 1 white, 2 brown, 1 natural green, 2 black
F3 | C1 | Building material | Overcooked bricks |  | 4 | 1277
F3 | C1 | Building material | Glass-layered-furnace fragment | Natural green | 1 | 266
F3 | C1 | Glass | Fragment | Natural green | 2 | NA | NE
F3 | C1 | Glass | Fragment | Natural green | 3 | NA | SE
F3 | C3 | Pottery | Body sherds |  | 1 | 10 | SE
F3 | C1 | Pottery | Bricks |  | 3 | 61 | NE
F3 | C1 | Building material | Furnace fragment |  | 7 | 140 | NE
F3 | C1 | Building material | Overcooked bricks |  | 3 | 164 | NE
F3 | C1 | Clay | Mortar |  | 2 | 144 | NE
F3 | C1 | Building material | Overcooked bricks |  | 1 | 375 | SE
F3 | C1 | Clay | Mortar |  | 9 | 386 | SE
5 |  | Building material | Furnace fgt with glass | Brown, red | 1 | 5240
5 |  | Building material | Furnace fgt with glass | Purple | 1 | 2691
5 |  | Building material | Glass-layered-furnace fragment | Green, black, red | 1 | 10000 | big stone
F3 | C10 | Clay | Mortar |  | 6 | 629
F3 | C10 | Building material | Overcooked bricks |  | 6 | 572
F3 | C16 | Clay | Mortar |  | 4 | 166
F3 | C16 | Building material | Overcooked bricks |  | 1 | 306
F3 | C16 | Glass | Fragment | Red | 5 | NA
F3 | C16 | Glass | Fragment | Natural green | 8 | NA
F3 | C16 | Glass | Fragment | Blue | 1 | NA
F4 | C1 | Building material | Glass-layered-furnace fragment | Natural green | 1 | 8
F4 | C23 | Building material | Furnace fragment |  | 37 | 1094
F4 | C1 | Building material | Furnace fragment |  | 20 | 602
F4 | C1 | Pottery | Rim |  | 1 | 11
5 |  | Building material | Furnace fgt with glass | Green, brown | 3 | 871
5 |  | Building material | Furnace fragment |  | 11 | 465
5 |  | Clay | Mortar |  | 2 | 14
5 |  | Building material | Overcooked bricks |  | 1 | 230
5 |  | Building material | Overcooked bricks |  | 1 | 3771
5 |  | Pottery | Body sherds |  | 3 | 45
5 |  | Pottery | Rim |  | 1 | 58
5 |  | Pottery | Tiles |  | 8 | 649
8 |  | Pottery | Rims |  | 34 | 724
8 |  | Iron | Slag |  | 3 | 138
8 |  | Pottery | Rims |  | 18 | 602 | Drawing
F3 | C10 | Pottery | Bricks |  | 4 | 476
F3 | C10 | Building material | Furnace fragment |  | 3 | 300
F3 | C16 | Clay | Mortar |  | 4 | 290
F3 | C16 | Building material | Furnace fragment |  | 9 | 106
F3 | C16 | Building material | Overcooked bricks |  | 1 | 209
F3 | C16 | Pottery | Body sherds |  | 3 | 20 | 1 very burnt
F1 | C12 | Building material | Overcooked bricks |  | 1 | 419 | mishaped (folded)
8 |  | Clay | Mortar |  | 2 | 14
8 |  | Pottery | Rim |  | 1 | 207
8 |  | Pottery | Lid |  | 1 | 26
8 |  | Pottery | Decorated |  | 10 | 174
8 |  | Glass | Waste production | Blue, orange | 2 | NA | 1 blue, 1 orange (big tube)
8 |  | Glass | Raw glass fgt | White, red, black | 2 | NA
8 |  | Glass | Fragment | Black, red, natural green | 3 | NA
8 |  | Glass | Beads | Orange | 6 | NA
8 |  | Glass | Beads | Yellow | 1 | NA
8 |  | Glass | Waste production | Orange | 1 | NA | mishaped bead
8 |  | Glass | Beads | Red | 14 | NA
8 |  | Glass | Waste production | Red | 2 | NA | half tube
8 |  | Glass | Beads | Blue | 9 | NA | 1 collared bead
8 |  | Glass | Waste production | Blue | 6 | NA | mishaped beads
8 |  | Glass | Waste production | Black | 3 | NA | 2 tubes, 1 mishaped bead
F1 | C23 | Building material | Overcooked bricks |  | 2 | 295 | NE
F1 | C23 | Copper | Slag |  | 1 | NA | NE
F1 | C23 | Building material | Glass-layered-furnace fragment | Green, black | 2 | 197 | NE
F1 | C23 | Glass | Fragment | Black, red, natural green, brown | 238 | 54 | NE
F1 | C23 | Glass | Raw glass fragment | Black, red, brown | 3 | 14 | NE
F1 | C23 | Glass | Waste production | Blakc, red, brown | 5 | 7 | NE, sample 36
F1 | C23 | Glass | Bead | Red | 1 | NA | NE
F1 | C23 | Building material | Furnace fgt with glass | Red | 2 | 3 | NE
F1 | C23 | Building material | Furnace fragment |  | 2 | 298 | NW | bottom of heating chamber
F1 | C23 | Copper | Slag |  | 1 | NA | NW
F1 | C23 | Building material | Glass-layered-furnace fragment | Red, green | 1 | 17 | NW, sample 37
F1 | C23 | Glass | Raw glass fragment | Black | 4 | 11 | NW
F1 | C23 | Glass | Fragment | Black, red, brown | 128 | 52 | NE
F1 | C23 | Pottery | Body sherds |  | 2 | 13 | NE
F1 | C23 | Building material | Overcooked bricks |  | 5 | 2289 | NE
F1 | C23 | Pottery | Bricks |  | 2 | 77 | NE
F1 | C23 | Building material | Furnace fgt with glass |  | 2 | NA | NE
F1 | C23 | Clay | Mortar |  | 1 | 102 | NE
F1 | C23 | Building material | Furnace fragment |  | 6 | 272 | NE
F1 | C4 | Clay | Mortar |  | 6 | 35 | NE
F1 | C4 | Bone | Mandibule |  | 4 | 105 | NE
F1 | C4 | Pottery | Bricks |  | 11 | 350 | NE
F1 | C4 | Building material | Furnace fgt with glass | Green, black | 2 | 35 | NE
F1 | C4 | Clay | Lump |  | 2 | 51 | NE
F1 | C4 | Building material | Furnace fragment |  | 7 | 177 | NE
F1 | C4 | Glass | Fragment | Black, red, brown | 3 | NA | NE
F1 | C9 | Clay | Lump |  | 14 | 1141 | S
F1 | C9 | Building material | Glass-layered-furnace fragment | Red | 1 | 9 | S
F1 | C9 | Glass | Fragment | Natural green, red, black | 3 | NA | S
F1 | C9 | Glass | Waste production | Natural green | 3 | NA | S
F1 | C9 | Pottery | Body sherds |  | 1 | 7 | S
F1 | C9 | Pottery | Rim |  | 1 | 19 | S
F1 | C8 | Glass | Fragment | Black | 4 | NA | S
F1 | C15 | Building material | Furnace fragment |  | 9 | 1200 | S
F1 | C15 | Clay | Lump |  | 7 | 343 | S
F1 | C15 | Clay | Mortar |  | 2 | 119 | S
F1 | C15 | Pottery | Overcooked bricks |  | 1 | 61 | S
F1 | C15 | Glass | Waste production |  | 4 | NA | S
F1 | C15 | Building material | Glass-layered-furnace fragment |  | 2 | 10 | S
F1 | C15 | Copper | Slag |  | 1 | NA | S
F1 | C15 | Glass | Fragment | Red, black | 61 | 22 | S
F1 | C15 | Glass | Raw glass fragment | Red, black | 13 | 33 | S
F1 | C16 | Clay | Lump |  | 3 | 1487 | S
F1 | C3 | Building material | Furnace fragment |  | 14 | 617 | SE
F1 | C3 | Pottery | Bricks |  | 7 | 164 | SE
F1 | C3 | Clay | Mortar |  | 4 | 21 | SE
F1 | C3 | Glass | Waste production | Black | 1 | NA | SE
F1 | C3 | Pottery | Body sherds |  | 1 | 3 | SE
F1 | C3 | Glass | Raw glass fragment | Black | 2 | NA | SE
F1 | C12 | Pottery | Bricks |  | 28 | 1508 | S
F1 | C12 | Building material | Furnace fragment |  | 16 | 2009 | S
F1 | C12 | Clay | Lump |  | 10 | 471 | S
F1 | C12 | Pottery | Overcooked bricks |  | 3 | 428 | S
F1 | C14 | Clay | Mortar |  | 2 | 29 | S
F1 | C14 | Pottery | Bricks |  | 10 | 414 | S
F1 | C16 | Pottery | Overcooked bricks |  | 2 | 433 | S, Object 1
F1 | C16 | Clay | Lump |  | 7 | 986 | S
F1 | C16 | Pottery | Bricks |  | 6 | 1061 | S
F1 | C16 | Clay | Mortar |  | 23 | 514 | S
F1 | C16 | Building material | Furnace fragment |  | 7 | 1280 | S
F1 | C16 | Pottery | Overcooked bricks |  | 8 | 1239 | S
F1 | C4 | Pottery | Bricks |  | 42 | 2234 | SE
F1 | C4 | Building material | Furnace fragment |  | 55 | 2253 | SE
F1 | C4 | Clay | Mortar |  | 23 | 344 | SE
F1 | C4 | Clay | Lump |  | 22 | 1442 | SE
F1 | C4 | Pottery | Overcooked bricks |  | 5 | 692 | SE
F1 | C4 | Building material | Furnace fgt with glass |  | 4 | 900 | SE
F1 | C4 | Bone | Tooth |  | 1 | 4 | SE, wild boar
F1 | C4 | Pottery | Body sherds |  | 1 | NA | SE
F1 | C4 | Glass | Fragment | Black | 1 | NA | SE
F1 | C4 | Glass | Waste production |  | 1 | NA | SE
F1 | C5 | Building material | Furnace fgt with glass |  | 2 | 1990 | S
F1 | C5 | Pottery | Bricks |  | 10 | 787 | S
F1 | C5 | Building material | Furnace fragment |  | 23 | 2474 | S
F1 | C5 | Clay | Lump |  | 13 | 1249 | S
F1 | C5 | Pottery | Overcooked bricks |  | 4 | 2341 | S
F1 | C5 | Clay | Mortar |  | 6 | 180 | S
F1 | C5 | Building material | Furnace fgt with glass |  | 1 | 1090 | S
F1 | C5 | Pottery | Body sherds |  | 1 | 7 | S
F1 | C9 | Building material | Furnace fragment |  | 20 | 2387 | S
F1 | C9 | Pottery | Overcooked bricks |  | 5 | 1387 | S
F1 | C9 | Pottery | Bricks |  | 20 | 1578 | S
F1 | C9 | Clay | Mortar |  | 1 | 25 | S
F1 | C14 | Building material | Furnace fragment |  | 9 | 889 | S
F1 | C14 | Pottery | Overcooked bricks |  | 2 | 215 | S
F1 | C18 | Building material | Furnace fragment |  | 13 | 2205 | NW
F1 | C18 | Pottery | Overcooked bricks |  | 1 | 235 | NW
F1 | C18 | Clay | Lump |  | 2 | 336 | NW
F1 | C18 | Pottery | Bricks |  | 3 | 203 | NW
F1 | C3 | Glass | Fragment | Black, red, natural green | 69 | 43 | NW
F1 | C3 | Copper | Slag |  | 1 | NA | NW
F1 | C3 | Glass | Raw glass fragment |  | 7 | 27 | NW
F1 | C3 | Glass | Waste production |  | 1 | NA | NW
F1 | C3 | Pottery | Overcooked bricks |  | 2 | 248 | NW
F1 | C3 | Clay | Mortar |  | 3 | 18 | NW
F1 | C3 | Building material | Furnace fgt with glass |  | 1 | 68 | NW
F1 | surface | Glass | Waste production | Brown/translucent amber | 1 | NA | drop, sample 29
F3 | C1 | Building material | Glass-layered-furnace fragment | Natural green, red, black | 2 | 47 | sample 30
F3 | C1 | Glass | Raw glass fragment | Red, black | 6 | 7 | sample 31
F3 | C16 | Glass | Fragment | Natural green, red, black, blue | 49 | 7 | sample 33
F3 | C16 | Glass | Waste production | Red | 2 | NA | Bead, tube, sample 32
F1 | C18 | Building material | Furnace fragment |  | 3 | 1945 | bottom of the heating chamber
F1 | C18 | Building material | Furnace fragment |  | 21 | 1707 | NW
F1 | C18 | Building material | Glass-layered-furnace fragment |  | 1 | 11 | NW
F1 | C18 | Pottery | Body sherds |  | 1 | NA | NW
F1 | C18 | Building material | Furnace fgt with glass |  | 2 | 29 | NW
F1 | C18 | Clay | Mortar |  | 3 | 8 | NW
F1 | C18 | Clay | Lump |  | 1 | 348 | object 2
F1 | C18 | Pottery | Bricks |  | 22 | 769 | NW
F1 | C18 | Pottery | Overcooked bricks |  | 17 | 2035 | NW
F1 | C18 | Pottery | Overcooked bricks |  | 1 | 639 | selected for Ranjith
F1 | C18 | Pottery | Body sherds |  | 2 | 32 | Oil Lamp, complete, Object 1
F1 | C4 | Building material | Furnace fragment |  | 3 | 2806
F1 | C4 | Pottery | Overcooked bricks |  | 4 | 1299
F1 | C3 | Pottery | Bricks |  | 41 | 2286 | SW
F1 | C3 | Clay | Mortar |  | 34 | 257 | SW
F1 | C3 | Clay | Lump |  | 5 | 1294 | SW
F1 | C3 | Pottery | Overcooked bricks |  | 8 | 1044 | SW
F1 | C3 | Building material | Furnace fragment |  | 28 | 2063 | SW
F1 | C3 | Glass | Fragment |  | 10 | 7 | SW
F1 | C3 | Glass | Fragment | Red, black, brown | 5 | 4 | SW
F1 | C3 | Building material | Glass-layered-furnace fragment | Black | 1 | 4 | SW
F1 | C3 | Glass | Raw glass fragment | Black | 1 | 3 | SW
F1 | C3 | Building material | Furnace fgt with glass | Red, black | 2 | 6 | SW
F1 | C3 | Glass | Fragment | White | 7 | NA | SW
F1 | C4 | Clay | Mortar |  | 1 | 7 | SW
F1 | C4 | Clay | Lump |  | 1 | 68 | SW
F1 | C4 | Pottery | Bricks |  | 5 | 188 | SW
F1 | C4 | Building material | Glass-layered-furnace fragment |  | 2 | 8 | SW
F1 | C4 | Glass | Fragment | Black | 5 | 3 | SW
F1 | C4 | Glass | Waste production | Red | 1 | NA | SW
F1 | C4 | Pottery | Bricks |  | 16 | 1038 | SW
F1 | C4 | Clay | Mortar |  | 22 | 370 | SW
F1 | C4 | Building material | Glass-layered-furnace fragment |  | 1 | 19 | SW
F1 | C4 | Pottery | Overcooked bricks |  | 3 | 330 | SW
F1 | C4 | Building material | Furnace fragment |  | 2 | 23 | SW
F1 | C4 | Building material | Furnace fragment |  | 69 | 2508 | SW
F1 | C16 | Clay | Mortar |  | 14 | 337 | S
F1 | C16 | Pottery | Body sherds |  | 1 | 5
F1 | C16 | Building material | Glass-layered-furnace fragment |  | 3 | 21
F1 | C16 | Copper | Slag |  | 1 | 3
F1 | C16 | Glass | Raw glass fragment | Black | 5 | 28
F1 | C16 | Glass | Waste production | Green | 2 | NA | thread
F1 | C16 | Clay | Lump |  | 3 | 413
F1 | C16 | Glass | Fragment | Red, Brown | 4 | 3
F1 | C16 | Building material | Furnace fgt with glass |  | 2 | 16
F1 | C16 | Glass | Fragment | Black, red | 38 | 30
F1 | C10 | Building material | Glass-layered-furnace fragment |  | 5 | 110
F1 | C10 | Glass | Waste production |  | 1 | NA
F1 | C10 | Clay | Mortar |  | 5 | 30
F1 | C10 | Glass | Fragment | Natural green, black, red | 8 | 4
F1 | C10 | Building material | Furnace fragment |  | 1 | 54
F1 | C10 | Pottery | Overcooked bricks |  | 1 | 22
F1 | C10 | Pottery | Bricks |  | 5 | 120
F1 | C12 | Charcoal | Fragment |  | 1 | NA | sample 3
F1 | C12 | Charcoal | Fragment |  | 1 | NA | sample 2
F1 | C12 | Charcoal | Fragment |  | 1 | NA | sample 1
F1 | C12 | Glass | Fragment | Black | 1 | NA
F1 | C12 | Building material | Furnace fragment |  | 4 | 305
F1 | C12 | Clay | Mortar |  | 2 | 18
F1 | C12 | Pottery | Overcooked bricks |  | 1 | 102
F1 | C12 | Pottery | Body sherds |  | 1 | 23
F1 | C12 | Pottery | Bricks |  | 2 | 23
F1 | C12 | Glass | Fragment | Black | 4 | NA
F1 | C13 | Pottery | Bricks |  | 6 | 43
F1 | C12 | Glass | Fragment | Red | 1 | NA
F1 | C12 | Clay | Mortar |  | 2 | 17
F1 | C13 | Building material | Glass-layered-furnace fragment |  | 1 | NA
F1 | C13 | Glass | Fragment | Blue | 1 | NA
F1 | C13 | Glass | Raw glass fragment | Black | 25 | 30
F1 | C13 | Glass | Fragment | Red, black | 10 | NA
F1 | C15 | Charcoal | Fragment |  | 1 | NA | sample 1
F3 | C2 | Pottery | Bricks |  | 10 | 1390 | SE
F3 | C2 | Clay | Mortar |  | 12 | 618 | SE
F3 | C2 | Building material | Furnace fragment |  | 23 | 1377 | SE
F3 | C2 | Pottery | Body sherds |  | 1 | 6 | SE
F3 | C2 | Pottery | Overcooked bricks |  | 3 | 402 | SE
F3 | C2 | Building material | Furnace fragment |  | 14 | 986 | NE
F3 | C2 | Pottery | Bricks |  | 11 | 303 | NE
F3 | C2 | Pottery | Overcooked bricks |  | 1 | 214 | NE
F3 | C2 | Clay | Lump |  | 9 | 194 | NE
F1 | C3 | Pottery | Body sherds |  | 1 | 9 | NE
F1 | C3 | Pottery | Rim |  | 1 | 137 | NE
F3 | C3 | Pottery | Bricks |  | 3 | 327 | NE
F3 | C3 | Building material | Furnace fragment |  | 2 | 239
F3 | C3 | Glass | Waste production |  | 2 | NA | SW
F3 | C3 | Glass | Fragment | Red | 1 | NA | SW
F3 | C3 | Building material | Furnace fgt with glass |  | 11 | NA | SW
F3 | C2 | Building material | Furnace fragment |  | 3 | 332
F3 | C3 | Building material | Furnace fgt with glass |  | 2 | 16
F3 | C2 | Building material | Glass-layered-furnace fragment |  | 1 | 7 | SE
F3 | C2 | Glass | Waste production |  | 1 | NA | SE
F1 | C18 | Glass | Waste production | Red, orange | 3 | NA | NW, 2 beads, 1 tube
F1 | C18 | Building material | Furnace fgt with glass |  | 12 | 268 | NW, sample 28
F1 | C18 | Building material | Glass-layered-furnace fragment | Black | 1 | NA | NW
F1 | C18 | Building material | Furnace fragment |  | 1 | 2827 | NW, bottom of heating chamber