## Hoja1
Appendix C - ESEM table
AY-44
Element | App | Intensity | Weight% | Weight% | Atomic%
| Conc. | Corrn. |  | Sigma
O K | 18.30 | 0.4006 | 54.11 | 1.08 | 73.86
Al K | 0.98 | 0.7489 | 1.54 | 0.17 | 1.25
Si K | 2.79 | 0.8413 | 3.93 | 0.23 | 3.06
Ca K | 34.13 | 10308 | 39.23 | 0.94 | 21.37
Fe K | 0.80 | 0.8061 | 1.18 | 0.27 | 0.46
Totals |  |  | 100.00
AY-47
Element | App | Intensity | Weight% | Weight% | Atomic%
| Conc. | Corrn. |  | Sigma
O K | 87.98 | 0.8781 | 60.06 | 0.56 | 74.63
Mg K | 1.00 | 0.6869 | 0.87 | 0.12 | 0.71
Al K | 6.27 | 0.7965 | 4.72 | 0.18 | 3.48
Si K | 30.96 | 0.8332 | 22.28 | 0.37 | 15.77
K K | 1.37 | 10105 | 0.81 | 0.10 | 0.41
Ca K | 11.07 | 0.9622 | 6.90 | 0.20 | 3.42