## Hoja1
Appendix A - pXRF table
Type | Site | Area | Sample | Other name | Macrofabric | Inclusions |  | MgO | Al2O3 | SiO2 | P2O5 | S | Cl | K2O | CaO | Ti | V | Cr | Mn | Fe | Ni | Cu | Zn | As | Rb | Sr | Y | Zr | Nb | Mo | Ag | Sn | Ba | Pb
ceiling | Ashdod-Yam | Byzantine | AY-43 | B 1061 |  |  | μ (n=3) | 2.7451 | 3.1621 | 21.4267 | 0.28147 | 0.19323 | 0.049767 | 0.24717 | 16.0182 | 0.2545 | 0.0018333 | 0 | 0.021967 | 1.1145 | 0.0015667 | 0.0035333 | 0.0016333 | 0.00036667 | 0.0017333 | 0.038167 | 0.00066667 | 0.0187 | 0.0002 | 0 | 0 | 0 | 0.0079667 | 0.0030667
floor | Ashdod-Yam | Byzantine | AY-44 | B 1063 | Fine | ++ | μ (n=3) | 2.5247 | 3.8453 | 25.5573 | 0.21877 | 0.16657 | 0.052333 | 0.29627 | 18.6169 | 0.2668 | 0.0012667 | 0.00066667 | 0.024867 | 1.4534 | 0.0011 | 0.0036667 | 0.0014333 | 0.00046667 | 0.0022333 | 0.019067 | 0.0011 | 0.015433 | 0.0004 | 0 | 0 | 0 | 0.012667 | 0.0091667
PEM | Ashdod-Yam | Byzantine | AY-45 | B 1075 |  |  | μ (n=3) | 1.9953 | 3.5605 | 23.6424 | 0.20317 | 0.2921 | 0.0479 | 0.35473 | 14.5354 | 0.2824 | 0.0015333 | 0 | 0.0244 | 2.7184 | 0.0013333 | 0.0033 | 0.0014667 | 0.0014333 | 0.0018 | 0.016967 | 0.00096667 | 0.014633 | 0 | 0 | 0 | 0 | 0 | 0.010467
PEM | Ashdod-Yam | Byzantine | AY-46 | B 1076 |  |  | μ (n=3) | 2.0591 | 3.9835 | 26.3118 | 0.13747 | 0.078267 | 0.0361 | 0.4202 | 10.2862 | 0.33037 | 0 | 0 | 0.0294 | 1.8991 | 0.0018667 | 0.0033333 | 0.0023667 | 0.00076667 | 0.0024667 | 0.017267 | 0.0014333 | 0.0185 | 0.00076667 | 0.00036667 | 0 | 0.0037667 | 0.008 | 0.0079333
ceiling | Ashdod-Yam | Byzantine | AY-47 | B 1142 | Medium coarse | ++ | μ (n=3) | 1.6867 | 5.4478 | 35.3647 | 0.075233 | 0.0067667 | 0.0137 | 0.54183 | 5.138 | 0.33613 | 0.0015333 | 0 | 0.0255 | 1.4217 | 0.002 | 0.0025 | 0.0019 | 0.00026667 | 0.002 | 0.010633 | 0.0009 | 0.015467 | 0.00053333 | 0 | 0 | 0.0036 | 0.0073333 | 0
ceiling | Ashdod-Yam | Byzantine | AY-48 | B 1143 |  |  | μ (n=3) | 1.9566 | 9.6129 | 47.5063 | 0.26623 | 0.047233 | 0.045433 | 0.884 | 16.361 | 0.58863 | 0.00093333 | 0.0026667 | 0.058767 | 3.1006 | 0.0027667 | 0.0047333 | 0.0028333 | 0.0014667 | 0.0020667 | 0.031833 | 0.0017667 | 0.0294 | 0.00073333 | 0.00016667 | 0.0011333 | 0 | 0.035933 | 0.0091333
PEM | Ashdod-Yam | Byzantine | AY-49 | B 1144 | Coarse | ++ | μ (n=3) | 2.2056 | 3.4137 | 22.4043 | 0.1152 | 0.0621 | 0.030067 | 0.26937 | 10.3744 | 0.27337 | 0.0019 | 0 | 0.023467 | 1.2703 | 0.0015 | 0.0033 | 0.0018333 | 0.0009 | 0.0016 | 0.0297 | 0.00083333 | 0.0171 | 0 | 0 | 0 | 0 | 0 | 0.0025667