## WDXRF AY-44 and AY-47
Apprendix B - WDXRF table
MARTA20231106_AY_44
|  |  | Na2O |  | MgO |  | Al2O3 |  | SiO2 |  | P2O5 |  | SO3 |  | Cl |  | K2O |  | CaO |  | TiO2 |  | V2O5 |  | Cr2O3 |  | MnO |  | Fe2O3 |  | NiO |  | CuO |  | ZnO |  | As2O3 |  | Br |  | Rb2O |  | SrO |  | Y2O3 |  | ZrO2 |  | BaO |  | Ga |  | Co2O3 | Ge | Se | Nb | Mo | Ru | Rh | Pd | Ag | Cd | In | Sn | Sb | Te | La | Ce | Nd | Hf | Ta | W | Ir | Pt | Au | Hg | Tl | Pb | Bi | Th | U | Gd
|  |  | mass% |  | mass% |  | mass% |  | mass% |  | mass% |  | mass% |  | mass% |  | mass% |  | mass% |  | mass% |  | mass% |  | mass% |  | mass% |  | mass% |  | mass% |  | mass% |  | mass% |  | mass% |  | mass% |  | mass% |  | mass% |  | mass% |  | mass% |  | mass% |  | mass% |  | mass% | mass% | mass% | mass% | mass% | mass% | mass% | mass% | mass% | mass% | mass% | mass% | mass% | mass% | mass% | mass% | mass% | mass% | mass% | mass% | mass% | mass% | mass% | mass% | mass% | mass% | mass% | mass% | mass% | mass%
AY_44 | SEMpottery | 06-Nov-23 10:35 AM | ND |  | 1.2630 |  | 10.6386 |  | 57.3187 |  | 0.5326 |  | 0.4178 |  | 0.0497 |  | 1.7833 |  | 18.8738 |  | 1.8764 |  | 0.0888 |  | 0.0340 |  | 0.1268 |  | 6.7833 |  | ND |  | 0.0059 |  | 0.0097 |  | 0.0031 |  | 0.0027 |  | 0.0071 |  | 0.0408 |  | 0.0055 |  | 0.0768 |  | 0.0375 |  | ND |  | ND | 0.0006 | ND | 0.0039 | ND | ND | ND | ND | ND | ND | ND | ND | ND | ND | ND | ND | ND | ND | ND | ND | ND | ND | ND | ND | ND | 0.0100 | ND | ND | ND | ND
AY_44 | SEMpottery | 06-Nov-23 10:39 AM | ND |  | 1.2533 |  | 10.8413 |  | 57.9616 |  | 0.5334 |  | 0.4397 |  | 0.0508 |  | 1.5028 |  | 18.4113 |  | 1.9084 |  | ND |  | ND |  | 0.1134 |  | 6.7582 |  | 0.0042 |  | 0.0030 |  | 0.0073 |  | 0.0019 |  | 0.0023 |  | 0.0058 |  | 0.0382 |  | 0.0042 |  | 0.0761 |  | 0.0343 |  | ND |  | ND | ND | ND | ND | ND | ND | ND | ND | ND | ND | ND | ND | ND | ND | ND | ND | ND | ND | ND | ND | ND | ND | ND | ND | ND | 0.0091 | ND | ND | ND | ND
AY_44 | SEMpottery | 06-Nov-23 10:42 AM | ND |  | 1.2368 |  | 10.7646 |  | 57.3368 |  | 0.5312 |  | 0.4109 |  | 0.0505 |  | 1.5432 |  | 19.1288 |  | 1.8836 |  | ND |  | ND |  | 0.1177 |  | 6.7594 |  | ND |  | ND |  | 0.0071 |  | 0.0021 |  | 0.0017 |  | 0.0057 |  | 0.0388 |  | 0.0046 |  | 0.0769 |  | 0.0331 |  | 0.0013 |  | ND | ND | ND | ND | ND | ND | ND | ND | ND | ND | ND | ND | ND | ND | ND | ND | ND | ND | ND | ND | ND | ND | ND | ND | ND | 0.0092 | ND | ND | ND | ND
Number |  |  | 0 |  | 3 |  | 3 |  | 3 |  | 3 |  | 3 |  | 3 |  | 3 |  | 3 |  | 3 |  | 3 |  | 2 |  | 3 |  | 3 |  | 2 |  | 2 |  | 3 |  | 3 |  | 3 |  | 3 |  | 3 |  | 3 |  | 3 |  | 3 |  | 2 |  | 3 | 1 | 0 | 1 | 0 | 0 | 0 | 0 | 0 | 0 | 0 | 1 | 0 | 0 | 0 | 0 | 0 | 0 | 0 | 0 | 0 | 0 | 0 | 0 | 0 | 3 | 0 | 0 | 1 | 0
Average |  |  | 0 |  | 1.2510 |  | 10.7482 |  | 57.5390 |  | 0.5324 |  | 0.4228 |  | 0.0504 |  | 1.6098 |  | 18.8047 |  | 1.8895 |  | 0.0537 |  | 0.0244 |  | 0.1193 |  | 6.7670 |  | 0.0028 |  | 0.0044 |  | 0.0080 |  | 0.0024 |  | 0.0022 |  | 0.0062 |  | 0.0393 |  | 0.0048 |  | 0.0766 |  | 0.0350 |  | 0.0009 |  | 0.0045 | 0.0006 | 0 | 0.0039 | 0 | 0 | 0 | 0 | 0 | 0 | 0 | 0.0006 | 0 | 0 | 0 | 0 | 0 | 0 | 0 | 0 | 0 | 0 | 0 | 0 | 0 | 0.0094 | 0 | 0 | 0.0015 | 0
Maximum |  |  | 0 |  | 1.2630 |  | 10.8413 |  | 57.9616 |  | 0.5334 |  | 0.4397 |  | 0.0508 |  | 1.7833 |  | 19.1288 |  | 1.9084 |  | 0.0888 |  | 0.0340 |  | 0.1268 |  | 6.7833 |  | 0.0042 |  | 0.0059 |  | 0.0097 |  | 0.0031 |  | 0.0027 |  | 0.0071 |  | 0.0408 |  | 0.0055 |  | 0.0769 |  | 0.0375 |  | 0.0013 |  | 0.0097 | 0.0006 | 0 | 0.0039 | 0 | 0 | 0 | 0 | 0 | 0 | 0 | 0.0006 | 0 | 0 | 0 | 0 | 0 | 0 | 0 | 0 | 0 | 0 | 0 | 0 | 0 | 0.0100 | 0 | 0 | 0.0015 | 0
Minimum |  |  | 0 |  | 1.2368 |  | 10.6386 |  | 57.3187 |  | 0.5312 |  | 0.4109 |  | 0.0497 |  | 1.5028 |  | 18.4113 |  | 1.8764 |  | 0.0201 |  | 0.0148 |  | 0.1134 |  | 6.7582 |  | 0.0014 |  | 0.0030 |  | 0.0071 |  | 0.0019 |  | 0.0017 |  | 0.0057 |  | 0.0382 |  | 0.0042 |  | 0.0761 |  | 0.0331 |  | 0.0004 |  | 0.0000 | 0.0006 | 0 | 0.0039 | 0 | 0 | 0 | 0 | 0 | 0 | 0 | 0.0006 | 0 | 0 | 0 | 0 | 0 | 0 | 0 | 0 | 0 | 0 | 0 | 0 | 0 | 0.0091 | 0 | 0 | 0.0015 | 0
Range |  |  | 0 |  | 0.0263 |  | 0.2028 |  | 0.6429 |  | 0.0022 |  | 0.0288 |  | 0.0011 |  | 0.2804 |  | 0.7175 |  | 0.0320 |  | 0.0687 |  | 0.0192 |  | 0.0133 |  | 0.0251 |  | 0.0028 |  | 0.0029 |  | 0.0026 |  | 0.0012 |  | 0.0010 |  | 0.0014 |  | 0.0026 |  | 0.0012 |  | 0.0008 |  | 0.0043 |  | 0.0009 |  | 0.0097 | 0.0000 | 0 | 0.0000 | 0 | 0 | 0 | 0 | 0 | 0 | 0 | 0.0000 | 0 | 0 | 0 | 0 | 0 | 0 | 0 | 0 | 0 | 0 | 0 | 0 | 0 | 0.0009 | 0 | 0 | 0.0000 | 0
Std dev. |  |  | 0 |  | 0.0133 |  | 0.1024 |  | 0.3661 |  | 0.0011 |  | 0.0150 |  | 0.0006 |  | 0.1516 |  | 0.3637 |  | 0.0168 |  | 0.0344 |  | 0.0136 |  | 0.0068 |  | 0.0142 |  | 0.0020 |  | 0.0020 |  | 0.0015 |  | 0.0006 |  | 0.0005 |  | 0.0008 |  | 0.0013 |  | 0.0006 |  | 0.0004 |  | 0.0022 |  | 0.0006 |  | 0.0049 | 0.0000 | 0 | 0.0000 | 0 | 0 | 0 | 0 | 0 | 0 | 0 | 0.0000 | 0 | 0 | 0 | 0 | 0 | 0 | 0 | 0 | 0 | 0 | 0 | 0 | 0 | 0.0005 | 0 | 0 | 0.0000 | 0
RSD(%) |  |  | 0.00 |  | 1.06 |  | 0.95 |  | 0.64 |  | 0.21 |  | 3.56 |  | 1.11 |  | 9.42 |  | 1.93 |  | 0.89 |  | 64.00 |  | 55.62 |  | 5.72 |  | 0.21 |  | 70.99 |  | 45.97 |  | 18.15 |  | 26.48 |  | 22.65 |  | 12.41 |  | 3.41 |  | 13.11 |  | 0.57 |  | 6.37 |  | 74.06 |  | 109.28 | 0.00 | 0.00 | 0.00 | 0.00 | 0.00 | 0.00 | 0.00 | 0.00 | 0.00 | 0.00 | 0.00 | 0.00 | 0.00 | 0.00 | 0.00 | 0.00 | 0.00 | 0.00 | 0.00 | 0.00 | 0.00 | 0.00 | 0.00 | 0.00 | 5.17 | 0.00 | 0.00 | 0.00 | 0.00
|  |  | Low-Z | Low-Z | Low-Z | Low-Z | Low-Z | Low-Z | Low-Z | Low-Z | Low-Z | Mid-Z | Mid-Z | Mid-Z | Mid-Z | Mid-Z | Mid-Z | Mid-Z | Mid-Z | Mid-Z | Mid-Z | Mid-Z | Mid-Z | Mid-Z | Mid-Z | Mid-Z | Mid-Z | Mid-Z | Mid-Z | Mid-Z | Mid-Z | Mid-Z | Mid-Z | Mid-Z | Mid-Z | Mid-Z | Mid-Z | Mid-Z | Mid-Z | Mid-Z | Mid-Z | Mid-Z | High-Z | High-Z | High-Z | High-Z | Mid-Z | Mid-Z | Mid-Z | Mid-Z | Mid-Z | High-Z
|  |  | Mg-KA | Al-KA | Si-KA | P-KA | S-KA | Cl-KA | Ge-LA | Zr-LA | Nb-LA | Cl-KA | K-KA | Ca-KA | Ca-KB1 | Ti-KA | Ti-KB1 | V-KA | Cr-KA | Mn-KA | Fe-KA | Fe-KB1 | Co-KA | Cu-KA | Zn-KA | Zn-KB1 | Ge-KA | As-KA | As-KB1 | Br-KA | Rb-KA | Rb-KB1 | Sr-KA | Sr-KB1 | Y-KA | Zr-KA | Ba-LA | Ba-LB1 | Ba-LB2 | Ba-LG1 | Pb-LA | Pb-LB1 | Y-KA | Zr-KA | Nb-KA | Ba-KA | Co-KB1 | Ni-KA | Ga-KA | Pb-Ll | U-MA | Sn-KA
|  |  | counts | counts | counts | counts | counts | counts | counts | counts | counts | counts | counts | counts | counts | counts | counts | counts | counts | counts | counts | counts | counts | counts | counts | counts | counts | counts | counts | counts | counts | counts | counts | counts | counts | counts | counts | counts | counts | counts | counts | counts | counts | counts | counts | counts | counts | counts | counts | counts | counts | counts
AY_44 | SEMpottery | 06-Nov-23 10:35 AM | 1491 | 55939 | 689812 | 8963 | 15042 | 9217 | 0 | 1867 | 155 | 141 | 481 | 6917 | 1106 | 1068 | 176 | 78 | 58 | 351 | 27516 | 4729 | 60 | 69 | 169 | 32 | 26 | 134 | 26 | 248 | 837 | 147 | 5127 | 0 | 763 | 8576 | 12 | 12 | 3 | 2 | 259 | 366 | 42 | 640 | 51 | 546
AY_44 | SEMpottery | 06-Nov-23 10:39 AM | 1470 | 56612 | 690552 | 8851 | 16676 | 9288 |  | 1824 |  | 28 | 399 | 6711 | 1073 | 1087 | 180 | 18 | 25 | 314 | 27496 | 4729 | 23 | 35 | 128 |  |  | 82 | 16 | 212 | 689 |  | 4822 | 0 | 595 | 7560 | 11 | 11 | 3 | 2 | 237 | 335 | 42 | 637 |  | 502 | 3 | 37 | 12 | 9
AY_44 | SEMpottery | 06-Nov-23 10:42 AM | 1462 | 56683 | 690055 | 8943 | 14798 | 9370 |  | 1870 |  | 59 | 417 | 7072 | 1131 | 1073 | 177 | 46 |  | 326 | 27498 | 4728 | 0 |  | 124 |  |  | 93 | 18 | 157 | 676 |  | 4898 | 0 | 647 | 7640 | 10 | 11 | 3 |  | 240 | 338 | 44 | 643 |  | 485 | 0 | 12 | 38 | 9 | 2 | 17
Number |  |  | 3 | 3 | 3 | 3 | 3 | 3 | 1 | 3 | 1 | 3 | 3 | 3 | 3 | 3 | 3 | 3 | 2 | 3 | 3 | 3 | 3 | 2 | 3 | 1 | 1 | 3 | 3 | 3 | 3 | 1 | 3 | 3 | 3 | 3 | 3 | 3 | 3 | 2 | 3 | 3 | 3 | 3 | 1 | 3 | 2 | 2 | 2 | 2 | 1 | 1
Average |  |  | 1474 | 56411 | 690140 | 8919 | 15505 | 9292 | 0 | 1854 | 155 | 76 | 432 | 6900 | 1103 | 1076 | 178 | 47 | 41 | 330 | 27504 | 4729 | 28 | 52 | 140 | 32 | 26 | 103 | 20 | 206 | 734 | 147 | 4949 | 0 | 668 | 7925 | 11 | 12 | 3 | 2 | 245 | 346 | 42 | 640 | 51 | 511 | 2 | 25 | 25 | 9 | 2 | 17
Maximum |  |  | 1491 | 56683 | 690552 | 8963 | 16676 | 9370 | 0 | 1870 | 155 | 141 | 481 | 7072 | 1131 | 1087 | 180 | 78 | 58 | 351 | 27516 | 4729 | 60 | 69 | 169 | 32 | 26 | 134 | 26 | 248 | 837 | 147 | 5127 | 0 | 763 | 8576 | 12 | 12 | 3 | 2 | 259 | 366 | 44 | 643 | 51 | 546 | 3 | 37 | 38 | 9 | 2 | 17
Minimum |  |  | 1462 | 55939 | 689812 | 8851 | 14798 | 9217 | 0 | 1824 | 155 | 28 | 399 | 6711 | 1073 | 1068 | 176 | 18 | 25 | 314 | 27496 | 4728 | 0 | 35 | 124 | 32 | 26 | 82 | 16 | 157 | 676 | 147 | 4822 | 0 | 595 | 7560 | 10 | 11 | 3 | 2 | 237 | 335 | 42 | 637 | 51 | 485 | 0 | 12 | 12 | 9 | 2 | 17
Range |  |  | 29 | 744 | 740 | 111 | 1878 | 153 | 0 | 46 | 0 | 113 | 82 | 361 | 58 | 20 | 3 | 60 | 33 | 36 | 20 | 2 | 60 | 34 | 45 | 0 | 0 | 51 | 10 | 92 | 161 | 0 | 305 | 0 | 168 | 1016 | 1 | 1 | 0 | 0 | 22 | 31 | 2 | 7 | 0 | 61 | 3 | 25 | 26 | 0 | 0 | 0
Std dev. |  |  | 15 | 410 | 377 | 59 | 1021 | 76 | 0 | 26 | 0 | 59 | 43 | 181 | 29 | 10 | 2 | 30 | 23 | 18 | 11 | 1 | 30 | 24 | 25 | 0 | 0 | 27 | 5 | 46 | 89 | 0 | 159 | 0 | 86 | 565 | 1 | 1 | 0 | 0 | 12 | 17 | 1 | 3 | 0 | 32 | 2 | 18 | 19 | 0 | 0 | 0
RSD(%) |  |  | 1.02 | 0.73 | 0.05 | 0.67 | 6.59 | 0.82 | 0.00 | 1.38 | 0.00 | 77.00 | 9.97 | 2.63 | 2.62 | 0.95 | 0.97 | 63.93 | 55.54 | 5.59 | 0.04 | 0.02 | 109.15 | 45.83 | 17.95 | 0.00 | 0.00 | 26.28 | 26.28 | 22.47 | 12.18 | 0.00 | 3.21 | 0.00 | 12.89 | 7.13 | 6.32 | 6.31 | 6.33 | 6.00 | 4.97 | 4.96 | 2.40 | 0.53 | 0.00 | 6.16 | 141.35 | 70.91 | 74.13 | 0.78 | 0.00 | 0.00
|  |  | Na2O |  | MgO |  | Al2O3 |  | SiO2 |  | P2O5 |  | SO3 |  | Cl |  | K2O |  | CaO |  | TiO2 |  | V2O5 |  | Cr2O3 |  | MnO |  | Fe2O3 |  | NiO |  | CuO |  | ZnO |  | As2O3 |  | Br |  | Rb2O |  | SrO |  | Y2O3 |  | ZrO2 |  | BaO |  | Ga |  | Co2O3 | Ge | Se | Nb | Mo | Ru | Rh | Pd | Ag | Cd | In | Sn | Sb | Te | La | Ce | Nd | Hf | Ta | W | Ir | Pt | Au | Hg | Tl | Pb | Bi | Th | U | Gd
|  |  | mass% |  | mass% |  | mass% |  | mass% |  | mass% |  | mass% |  | mass% |  | mass% |  | mass% |  | mass% |  | mass% |  | mass% |  | mass% |  | mass% |  | mass% |  | mass% |  | mass% |  | mass% |  | mass% |  | mass% |  | mass% |  | mass% |  | mass% |  | mass% |  | mass% |  | mass% | mass% | mass% | mass% | mass% | mass% | mass% | mass% | mass% | mass% | mass% | mass% | mass% | mass% | mass% | mass% | mass% | mass% | mass% | mass% | mass% | mass% | mass% | mass% | mass% | mass% | mass% | mass% | mass% | mass%
AY_47 | SEMpottery | 06-Nov-23 10:44 AM | ND |  | 1.2975 |  | 10.4139 |  | 61.5066 |  | 0.6012 |  | 0.4279 |  | 0.0495 |  | 1.4378 |  | 17.3003 |  | 1.2374 |  | ND |  | ND |  | 0.1059 |  | 5.4630 |  | ND |  | ND |  | 0.0058 |  | ND |  | 0.0008 |  | 0.0047 |  | 0.0339 |  | 0.0038 |  | 0.0545 |  | 0.0271 |  | 0.0010 |  | ND | ND | ND | ND | ND | ND | ND | ND | ND | ND | ND | ND | ND | ND | ND | ND | ND | ND | ND | ND | ND | ND | ND | ND | ND | 0.0023 | ND | ND | ND | ND
AY_47 | SEMpottery | 06-Nov-23 10:48 AM | ND |  | 1.2126 |  | 10.3293 |  | 60.8733 |  | 0.5906 |  | 0.3986 |  | 0.0486 |  | 1.6717 |  | 17.7922 |  | 1.2324 |  | 0.0742 |  | ND |  | 0.1176 |  | 5.4988 |  | ND |  | 0.0059 |  | 0.0070 |  | 0.0034 |  | 0.0013 |  | 0.0053 |  | 0.0342 |  | 0.0058 |  | 0.0628 |  | 0.0252 |  | ND |  | ND | ND | ND | 0.0021 | ND | ND | ND | ND | ND | ND | ND | ND | ND | ND | ND | ND | ND | ND | ND | ND | ND | ND | ND | ND | ND | ND | ND | ND | ND | ND
AY_47 | SEMpottery | 06-Nov-23 10:51 AM | 2.1460 |  | 1.2389 |  | 10.2327 |  | 60.4817 |  | 0.5668 |  | 0.3921 |  | 0.0476 |  | 1.4467 |  | 16.7498 |  | 1.2006 |  | ND |  | 0.0160 |  | 0.1166 |  | 5.2140 |  | 0.0049 |  | ND |  | 0.0039 |  | ND |  | 0.0007 |  | 0.0045 |  | 0.0320 |  | 0.0036 |  | 0.0549 |  | 0.0232 |  | 0.0011 |  | ND | ND | ND | ND | ND | ND | ND | ND | ND | ND | ND | ND | ND | ND | ND | ND | ND | ND | ND | ND | ND | ND | ND | ND | ND | 0.0019 | ND | ND | ND | ND
Number |  |  | 1 |  | 3 |  | 3 |  | 3 |  | 3 |  | 3 |  | 3 |  | 3 |  | 3 |  | 3 |  | 3 |  | 1 |  | 3 |  | 3 |  | 1 |  | 1 |  | 3 |  | 3 |  | 3 |  | 3 |  | 3 |  | 3 |  | 3 |  | 3 |  | 2 |  | 3 | 0 | 0 | 1 | 0 | 0 | 0 | 0 | 0 | 0 | 0 | 0 | 1 | 0 | 0 | 0 | 0 | 0 | 0 | 0 | 0 | 0 | 0 | 0 | 0 | 2 | 0 | 0 | 0 | 0
Average |  |  | 2.1460 |  | 1.2497 |  | 10.3253 |  | 60.9539 |  | 0.5862 |  | 0.4062 |  | 0.0486 |  | 1.5187 |  | 17.2808 |  | 1.2235 |  | 0.0364 |  | 0.0160 |  | 0.1134 |  | 5.3919 |  | 0.0049 |  | 0.0059 |  | 0.0056 |  | 0.0013 |  | 0.0009 |  | 0.0048 |  | 0.0334 |  | 0.0044 |  | 0.0574 |  | 0.0252 |  | 0.0010 |  | 0.0055 | 0 | 0 | 0.0021 | 0 | 0 | 0 | 0 | 0 | 0 | 0 | 0 | 0.0000 | 0 | 0 | 0 | 0 | 0 | 0 | 0 | 0 | 0 | 0 | 0 | 0 | 0.0021 | 0 | 0 | 0 | 0
Maximum |  |  | 2.1460 |  | 1.2975 |  | 10.4139 |  | 61.5066 |  | 0.6012 |  | 0.4279 |  | 0.0495 |  | 1.6717 |  | 17.7922 |  | 1.2374 |  | 0.0742 |  | 0.0160 |  | 0.1176 |  | 5.4988 |  | 0.0049 |  | 0.0059 |  | 0.0070 |  | 0.0034 |  | 0.0013 |  | 0.0053 |  | 0.0342 |  | 0.0058 |  | 0.0628 |  | 0.0271 |  | 0.0011 |  | 0.0093 | 0 | 0 | 0.0021 | 0 | 0 | 0 | 0 | 0 | 0 | 0 | 0 | 0.0000 | 0 | 0 | 0 | 0 | 0 | 0 | 0 | 0 | 0 | 0 | 0 | 0 | 0.0023 | 0 | 0 | 0 | 0
Minimum |  |  | 2.1460 |  | 1.2126 |  | 10.2327 |  | 60.4817 |  | 0.5668 |  | 0.3921 |  | 0.0476 |  | 1.4378 |  | 16.7498 |  | 1.2006 |  | 0.0154 |  | 0.0160 |  | 0.1059 |  | 5.2140 |  | 0.0049 |  | 0.0059 |  | 0.0039 |  | 0.0003 |  | 0.0007 |  | 0.0045 |  | 0.0320 |  | 0.0036 |  | 0.0545 |  | 0.0232 |  | 0.0010 |  | 0.0000 | 0 | 0 | 0.0021 | 0 | 0 | 0 | 0 | 0 | 0 | 0 | 0 | 0.0000 | 0 | 0 | 0 | 0 | 0 | 0 | 0 | 0 | 0 | 0 | 0 | 0 | 0.0019 | 0 | 0 | 0 | 0
Range |  |  | 0.0000 |  | 0.0849 |  | 0.1812 |  | 1.0249 |  | 0.0344 |  | 0.0358 |  | 0.0020 |  | 0.2338 |  | 1.0423 |  | 0.0368 |  | 0.0588 |  | 0.0000 |  | 0.0117 |  | 0.2848 |  | 0.0000 |  | 0.0000 |  | 0.0030 |  | 0.0032 |  | 0.0007 |  | 0.0008 |  | 0.0023 |  | 0.0022 |  | 0.0083 |  | 0.0039 |  | 0.0001 |  | 0.0093 | 0 | 0 | 0.0000 | 0 | 0 | 0 | 0 | 0 | 0 | 0 | 0 | 0.0000 | 0 | 0 | 0 | 0 | 0 | 0 | 0 | 0 | 0 | 0 | 0 | 0 | 0.0004 | 0 | 0 | 0 | 0
Std dev. |  |  | 0.0000 |  | 0.0435 |  | 0.0907 |  | 0.5172 |  | 0.0176 |  | 0.0191 |  | 0.0010 |  | 0.1325 |  | 0.5214 |  | 0.0200 |  | 0.0328 |  | 0.0000 |  | 0.0065 |  | 0.1551 |  | 0.0000 |  | 0.0000 |  | 0.0015 |  | 0.0018 |  | 0.0003 |  | 0.0004 |  | 0.0012 |  | 0.0012 |  | 0.0047 |  | 0.0020 |  | 0.0001 |  | 0.0049 | 0 | 0 | 0.0000 | 0 | 0 | 0 | 0 | 0 | 0 | 0 | 0 | 0.0000 | 0 | 0 | 0 | 0 | 0 | 0 | 0 | 0 | 0 | 0 | 0 | 0 | 0.0003 | 0 | 0 | 0 | 0
RSD(%) |  |  | 0.00 |  | 3.48 |  | 0.88 |  | 0.85 |  | 3.00 |  | 4.69 |  | 2.02 |  | 8.73 |  | 3.02 |  | 1.63 |  | 90.15 |  | 0.00 |  | 5.71 |  | 2.88 |  | 0.00 |  | 0.00 |  | 27.31 |  | 134.29 |  | 35.91 |  | 8.77 |  | 3.70 |  | 28.22 |  | 8.17 |  | 7.83 |  | 6.81 |  | 88.78 | 0.00 | 0.00 | 0.00 | 0.00 | 0.00 | 0.00 | 0.00 | 0.00 | 0.00 | 0.00 | 0.00 | 0.00 | 0.00 | 0.00 | 0.00 | 0.00 | 0.00 | 0.00 | 0.00 | 0.00 | 0.00 | 0.00 | 0.00 | 0.00 | 14.34 | 0.00 | 0.00 | 0.00 | 0.00
|  |  | Low-Z | Low-Z | Low-Z | Low-Z | Low-Z | Low-Z | Low-Z | Mid-Z | Mid-Z | Mid-Z | Mid-Z | Mid-Z | Mid-Z | Mid-Z | Mid-Z | Mid-Z | Mid-Z | Mid-Z | Mid-Z | Mid-Z | Mid-Z | Mid-Z | Mid-Z | Mid-Z | Mid-Z | Mid-Z | Mid-Z | Mid-Z | Mid-Z | Mid-Z | Mid-Z | Mid-Z | Mid-Z | Mid-Z | High-Z | High-Z | High-Z | High-Z | Low-Z | Mid-Z | Mid-Z | Mid-Z | High-Z | High-Z | Low-Z | Mid-Z | Mid-Z | Mid-Z | Mid-Z
|  |  | Mg-KA | Al-KA | Si-KA | P-KA | S-KA | Cl-KA | Zr-LA | Cl-KA | K-KA | Ca-KA | Ca-KB1 | Ti-KA | Ti-KB1 | V-KA | Mn-KA | Fe-KA | Fe-KB1 | Co-KA | Zn-KA | Ga-KA | As-KA | As-KB1 | Br-KA | Rb-KA | Sr-KA | Sr-KB1 | Y-KA | Zr-KA | Ba-LA | Ba-LB1 | Ba-LB2 | Pb-LA | Pb-LB1 | Pb-Ll | Y-KA | Zr-KA | Ba-KA | Ba-KA2 | Nb-LA | Cu-KA | Sb-LA | Sb-Ll | Nb-KA | Sb-KA | Na-KA | Cr-KA | Co-KB1 | Ni-KA | Ba-LG1
|  |  | counts | counts | counts | counts | counts | counts | counts | counts | counts | counts | counts | counts | counts | counts | counts | counts | counts | counts | counts | counts | counts | counts | counts | counts | counts | counts | counts | counts | counts | counts | counts | counts | counts | counts | counts | counts | counts | counts | counts | counts | counts | counts | counts | counts | counts | counts | counts | counts | counts
AY_47 | SEMpottery | 06-Nov-23 10:44 AM | 1628 | 57988 | 779302 | 10304 | 16762 | 9355 | 1348 | 61 | 388 | 6458 | 1033 | 743 | 123 | 14 | 316 | 23996 | 4132 | 62 | 113 | 32 | 17 | 3 | 88 | 621 | 4809 | 0 | 594 | 6366 | 9 | 10 | 2 | 66 | 94 | 3 | 34 | 512 | 444 | 249
AY_47 | SEMpottery | 06-Nov-23 10:48 AM | 1534 | 58101 | 780527 | 10287 | 14852 | 9323 | 1579 | 150 | 460 | 6708 | 1073 | 741 | 122 | 69 | 351 | 24158 | 4157 | 48 | 136 |  | 166 |  | 138 | 700 | 4848 | 0 | 915 | 7142 | 8 | 9 | 2 |  |  |  | 28 | 589 | 412 |  | 86 | 79 | 0 | 0 | 31 | 0
AY_47 | SEMpottery | 06-Nov-23 10:51 AM | 1569 | 57670 | 780463 | 10005 | 14817 | 9261 | 1399 | 70 | 401 | 6438 | 1030 | 750 | 124 | 19 | 363 | 23886 | 4112 | 0 | 81 | 37 | 13 | 2 | 73 | 623 | 4758 | 0 | 593 | 6370 | 8 | 8 | 2 | 57 | 80 |  | 53 | 541 | 398 | 223 | [6 empty] | 155 | 30 | 0 | 50 | 1
Number |  |  | 3 | 3 | 3 | 3 | 3 | 3 | 3 | 3 | 3 | 3 | 3 | 3 | 3 | 3 | 3 | 3 | 3 | 3 | 3 | 2 | 3 | 2 | 3 | 3 | 3 | 3 | 3 | 3 | 3 | 3 | 3 | 2 | 2 | 1 | 3 | 3 | 3 | 2 | 1 | 1 | 1 | 1 | 1 | 1 | 1 | 1 | 1 | 1 | 1
Average |  |  | 1577 | 57920 | 780097 | 10199 | 15477 | 9313 | 1442 | 94 | 416 | 6535 | 1045 | 744 | 123 | 34 | 344 | 24013 | 4134 | 37 | 110 | 34 | 65 | 3 | 100 | 648 | 4805 | 0 | 701 | 6626 | 8 | 9 | 2 | 61 | 87 | 3 | 38 | 547 | 418 | 236 | 86 | 79 | 0 | 0 | 31 | 0 | 155 | 30 | 0 | 50 | 1
Maximum |  |  | 1628 | 58101 | 780527 | 10304 | 16762 | 9355 | 1579 | 150 | 460 | 6708 | 1073 | 750 | 124 | 69 | 363 | 24158 | 4157 | 62 | 136 | 37 | 166 | 3 | 138 | 700 | 4848 | 0 | 915 | 7142 | 9 | 10 | 2 | 66 | 94 | 3 | 53 | 589 | 444 | 249 | 86 | 79 | 0 | 0 | 31 | 0 | 155 | 30 | 0 | 50 | 1
Minimum |  |  | 1534 | 57670 | 779302 | 10005 | 14817 | 9261 | 1348 | 61 | 388 | 6438 | 1030 | 741 | 122 | 14 | 316 | 23886 | 4112 | 0 | 81 | 32 | 13 | 2 | 73 | 621 | 4758 | 0 | 593 | 6366 | 8 | 8 | 2 | 57 | 80 | 3 | 28 | 512 | 398 | 223 | 86 | 79 | 0 | 0 | 31 | 0 | 155 | 30 | 0 | 50 | 1
Range |  |  | 93 | 431 | 1225 | 299 | 1945 | 94 | 231 | 89 | 72 | 270 | 43 | 9 | 1 | 54 | 47 | 272 | 45 | 62 | 55 | 5 | 153 | 1 | 65 | 79 | 90 | 0 | 322 | 776 | 1 | 1 | 0 | 10 | 13 | 0 | 25 | 77 | 46 | 26 | 0 | 0 | 0 | 0 | 0 | 0 | 0 | 0 | 0 | 0 | 0
Std dev. |  |  | 47 | 223 | 689 | 168 | 1113 | 48 | 121 | 49 | 38 | 151 | 24 | 5 | 1 | 30 | 24 | 137 | 23 | 33 | 28 | 3 | 87 | 1 | 34 | 45 | 45 | 0 | 186 | 447 | 1 | 1 | 0 | 7 | 9 | 0 | 13 | 39 | 24 | 18 | 0 | 0 | 0 | 0 | 0 | 0 | 0 | 0 | 0 | 0 | 0
RSD(%) |  |  | 3.00 | 0.39 | 0.09 | 1.65 | 7.19 | 0.51 | 8.41 | 52.49 | 9.18 | 2.31 | 2.29 | 0.62 | 0.64 | 89.03 | 7.07 | 0.57 | 0.54 | 88.78 | 25.20 | 10.17 | 133.58 | 20.37 | 34.05 | 6.98 | 0.94 | 0.00 | 26.48 | 6.75 | 5.98 | 5.97 | 5.94 | 10.96 | 10.93 | 0.00 | 34.02 | 7.10 | 5.71 | 7.79 | 0.00 | 0.00 | 0.00 | 0.00 | 0.00 | 0.00 | 0.00 | 0.00 | 0.00 | 0.00 | 0.00