## Mansiri
Details | [9 empty] | Sherd | [5 empty] | Forming Technique |  |  | Surface Treatment |  |  | Decoration |  |  | Colour |  |  | Use-wear and Alteration |  |  | c:f:v Ratio | Inclusions (> 10 μm) | [14 empty] | Clay Matrix (Clay Minerals and Inclusions, < 10 μm) | [6 empty] | b-fabric |  |  | Voids (Porosity) | [6 empty] | Others
Sample # | Site | Trench | Square | Layer | Spit | Feature | Other labels | Count | Comments | Type | Weight (g) | Thickness (mm) | Rim Diameter (cm) | Rim Form | Thin Section Orientation | Type | Evidence | Location | Type | Evidence | Location | Type | Variety | Location | Type | Redox State | Location | Type | Evidence | Location |  | Type | Frequency | % (of 100%) | Shape | Crystal form (Euhedral, Subhedral, Anhedral) | Maximum Size (μm) | Maximum Size (Type) | Modal Size (μm) | Modal Size (Type) | Sorting | Textural class | Spacing (c:f) | Alignment | Weathering | Comments | % (of 100%) | Colour (PPL) | Colour (XP) | Homo/Hetro | Strength (Homo/Hetro) | Calcareous (Calcite) | Ferrous (Fine Opaque Iron) | Activity | Strength | Type | % (of 100%) | Frequency | Shape (Type) | Pre/Post-Dep? | Size | Alignment | Comments | Comments
50-2(A) | Mansiri | A | A1 | ? | 9 | - | - | 1 | All three sherds likely to belong to the same vessel | Body | 1 | 8.4-10.2 | - | - | - | - | - | - | - | - | - | - | - | - | Brown | Oxidized | Both | - | - | - | 35:45:20 | All | - | 35 | el. & eq. a.-sr. | s. & a. | 2229.83 | Gravel | 380 | Medium sand | Poorly sorted | Fine sand to gravel | Single to close-spaced | Moderate to strong sub-parallel | - | - | 45 | Dark brown; brown | Very dark brown; brown | Homogeneous | Highly | Absent | Very rare | Present | Slightly | Complex-striated (Grano; Poro) | 20 | Predominant | Planar | Predepositional | Meso-Macro | Strong; parallel | Some secondary evaporite (salt) fringe; post-depositional, allochthonous? | Only section of sherd B has possible evidence of painting, exterior and interior surfaces of sherd c in thin section does not appear to be present, likely to have completely spalled off in section process
[25 empty] | Greyish-brown | Slightly reduced | Core |  |  |  |  | Plagioclase feldspar | Dominant | 50 | el. & eq. a.-r. | s. & a. | 1238.43 | Very coarse sand | 428.28 | Medium sand | Poorly sorted | Fine to very coarse sand | - | - | Iron staining; irregular dust lines; clay overgrowth | Polysynthetically twinned and often zoned. Volcanic origin | [11 empty] | Very rare | Vughs | Predepositional | Meso | No | Some secondary evaporite (salt) fringe; post-depositional, allochthonous?
50-2(B) | [7 empty] | 1 |  | Body | 2 | 9.1-10.6 | - | - | - | - | - | - | Smoothing | Parallel striations | Exterior | Painting | Multiple horizontal painted reddish-orange lines? | Exterior | Brown | Oxidized | Both | Spalling | Spalled surface | Exterior |  | Amphibole | Few | 15 | el. & eq. a.-sr. | s. & a. | 1467.3 | Very coarse sand | 377.07 | Medium sand | Poorly sorted | Fine to very coarse sand | - | - | Clay overgrowth; opaque iron oxide inclusions | -
[25 empty] | Grey | Reduced | Core |  |  |  |  | Opaque iron oxide | Few | 10-15 | eq. sa.-r. | n/a | 2229.83 | Gravel | 278.48 | Medium sand | Poorly sorted | Fine sand to gravel | - | - | - | -
50-2(C) | [7 empty] | 1 |  | Body | 3 | 7.0-8.0 (partial) | - | - | - | - | - | - | - | - | - | Painting | Multiple horizontal painted reddish-orange lines? | Interior | Brown | Oxidized | Both | Spalling | Spalled surface | Both |  | Rock fragment | Few | 10-15 | eq. & el. sa.-r. | n/a | 1288.02 | Very coarse sand | 373.63 | Medium sand | Poorly sorted | Fine to very coarse sand | - | - | Polycrystalline quartz fragments exhibit secondary clay alteration (possibly mica/sericrete) and iron staining. Igneous rock fragments exhibit secondary iron staining and weathering. | High occurrence of weathered unidentifiable inclusions exhibiting non-diagnostic features (cloudy, isotropic) which prevent characterisation. Polycrystalline quartz fragments and altered igneous rock fragments with phenocrysts (euhedral feldspar laths) and opaque iron oxides embedded in a weathered and glassy matrix. Probably of intermediate to basic composition. Possible tuff inclusions.
[25 empty] | Grey | Reduced | Core |  |  |  |  | Quartz | Very Few-Few | 5 | eq. & el. sa.-sr. | s. | 642.17 | Coarse sand | 270.48 | Medium sand | Moderately-poorly sorted | Fine to coarse sand | - | - | Iron staining | Straight extinction
[32 empty] | Clinopyroxene | Very Few | 2-5 | eq. & el. sa.-sr. | s. | 427.66 | Medium sand | 303.14 | Medium sand | Moderately-well sorted | Fine to medium sand | - | - | Iron staining; opaque iron oxide inclusions; clay overgrowth | -
[32 empty] | Orthopyroxene | Rare-Very Few | 2 | eq. & el. sa-sr. | s. | 409.99 | Medium sand | 290.87 | Medium sand | Very well sorted | Medium sand | - | - | Opaque iron oxide inclusions; clay overgrowth | -
[32 empty] | Argillicious inclusions (altered mineral or argillious rock fragments) | Rare | 1 | eq. sr.-r. | n/a | 524.12 | Coarse sand | 301.02 | Medium sand | Moderately-poorly sorted | Fine to coarse sand | - | - | - | Dark orange-brown colour, moderate optical activity and rounded but clear boundaries suggest a pedogenic origin (natural clay pellet)
72-2(A) | Mansiri | A | A2 | ? | 10 | - | - | 1 | All three sherds likely to belong to the same vessel | Body | <1 | 5.7-5.9 | - | - | - | - | - | - | Painting | Reddish-orange paint | Exterior | - | - | - | Light brown | Oxidized | Both | Spalling | Spalled surface | Both | 35:55:10 | All | - | 35 | eq. & el. sa.-r. | s. & a. | 1530.81 | Very coarse sand | 370 | Medium sand | Poorly sorted | Fine to very coarse sand | Double to close-spaced | Moderate to strong sub-parallel | - | Some areas of slide are thin (<25 um) with common surface fractures and etches, plucking of inclusions and anomalous birefrigence, precluding mineral ID of these areas | 55 | Brown; light brown | Very dark brown; brown | Homogeneous | Highly | Absent | Very rare | Present | Slightly-moderately | Complex-striated (Grano; Poro) | 10 | Predominant | Planar | Predepositional | Meso-Macro | Strong; parallel | Some secondary evaporite (salt) fringe; post-depositional, allochthonous? | Paint not visible on thin-section surfaces of sherd A as they have spalled off during sample preparation, only a little is preserved on sherd B
[25 empty] | Grey | Reduced | Core |  |  |  |  | Plagioclase feldspar | Dominant | 50 | el. & eq. sa.-sr. | s. & a. | 1530.81 | Very coarse sand | 411.21 | Medium sand | Poorly sorted | Fine to very coarse sand | - | - | Clay overgrowth; intra-mineral fissures common; irregular dust lines; iron staining | Polysynthetically twinned and often zoned. Volcanic origin | [11 empty] | Very rare | Vughs | Predepositional | Meso | No | Some secondary evaporite (salt) fringe; post-depositional, allochthonous?
72-2(B) | Mansiri | A | A2 | ? | 10 | - | - | 1 |  | Body | 1 | 6.6-6.7 | - | - | - | - | - | - | Painting | Reddish-orange paint | Exterior | - | - | - | Light brown | Oxidized | Both | Spalling | Spalled surface | Both |  | Amphibole | Few | 15 | el. sa.-r. | s. & a. | 741.23 | Coarse sand | 389.99 | Medium sand | Moderately-poorly sorted | Fine to coarse sand | - | - | Opaque iron oxide inclusions | -
[25 empty] | Grey | Reduced | Core |  |  |  |  | Opaque iron oxide | Few | 10-15 | eq. a.-r. | n/a | 489.71 | Medium sand | 178.38 | Fine sand | Moderately-well sorted | Fine to medium sand | - | - | - | -
72-2(C) | Mansiri | A | A2 | ? | 10 | - | - | 1 |  | Body | 5 | 7.0-7.1 | - | - | - | Paddle and Anvil | Faint Dimpling | Interior | - | - | - | - | - | - | Light orange brown | Oxidized | Exterior | Spalling? | Spalled surface? | Exterior |  | Rock fragment | Few | 10-15 | eq. & el. sr.-r. | n/a | 1218.71 | Very coarse sand | 472.39 | Medium sand | Poorly sorted | Medium to very coarse sand | - | - | Polycrystalline quartz fragments exhibit secondary clay alteration and iron staining. Igneous rock fragments exhibit secondary iron staining. | Includes polycrystalline quartz fragments with opaque iron oxides and altered igneous rock fragments with larger phenocrysts (euhedral feldspar laths and amphibole/pyroxenes) embedded in a weathered to glassy or microlitic matrix. Probably of intermediate to basic composition. Possible tuff inclusions (bubbly and vitreous). Many weathered unidentifiable inclusions exhibit non-diagnostic features (cloudy, isotropic) which prevent characterisation.
[25 empty] | Greyish-brown | Slightly reduced | Reduced |  |  |  |  | Quartz | Few | 5-10 | eq. & el. sa.-r. | s. | 786.43 | Coarse sand | 377.64 | Medium sand | Moderately-poorly sorted | Fine to coarse sand | - | - | Clay overgrowth; iron staining | Straight extinction
[25 empty] | Grey | Reduced | Core |  |  |  |  | Clinopyroxene | Rare-Very Few | 2 | el. & eq. sa.-sr. | s. & a. | 739.27 | Coarse sand | 296.29 | Medium sand | Moderately-poorly sorted | Fine to coarse sand | - | - | Clay overgrowth; opaque iron oxide inclusions; iron staining | -
[32 empty] | Argillicious inclusions (pedogenic origin) | Rare | 1 | eq. sr.-r. | n/a | 411.37 | Medium sand | 316.86 | Medium sand | Moderately-well sorted | Fine to medium sand | - | - | - | Dark orange-brown heterogenous colour, the impure and dusty nature of the clay and presence of microcontrasted particles suggest a pedogenic origin (natural clay pellet)
[32 empty] | Argillicious inclusions (altered mineral or argillious rock fragments) | Rare | 1 | eq. sr.-r. | n/a | 340.91 | Medium sand | 205.83 | Fine sand | Moderately-well sorted | Fine to medium sand | - | - | - | Clear boundary, limpid texture, pale orange colour and optical activity suggest these are argillicious rock fragments and/or clay alteration products from weathering of mineral grains
[32 empty] | Orthopyroxene | Rare | 1 | el. & eq. sa.-sr. | s. & a. | 368.17 | Medium sand | 198.78 | Fine sand | Moderately-well sorted | Fine to medium sand | - | - | Thick iron oxide enriched mineral outlines; iron staining | -
[32 empty] | Iron-rich clay aggregate | Very rare | <0.5 | el. r. | n/a | 1476.97 | Very coarse sand | 1476.97 | Very coarse sand | Single occurance | Very coarse sand | - | - | - | Diffuse irregular impregnative ferromanganese aggregate, possibly a post-depositional feature?
76-1 | Mansiri | A | A2 | ? | 9 | - | 76-1i | 1 | - | Rim | 17 | 9.7-13.3 | 17 | Everted | Tangential | - | - | - | - | - | - | - | - | - | Light brown | Oxidized | Both | - | - | - | 35:45:20 | All | - | 35 | eq. & el. sa.-sr. | s. & a. | 1616.44 | Very coarse sand | 350 | Medium sand | Poorly sorted | Fine to very coarse sand | Single to close-spaced | Moderate sub-parallel | - | - | 45 | Brown; light brown | Dark brown; brown | Homogeneous | Highly | Absent | Very rare | Present | Slightly | Complex-striated (Grano; Poro) | 20 | Predominant | Planar | Predepositional | Meso-Macro | Strong; parallel | - | -
[25 empty] | Grey | Reduced | Core |  |  |  |  | Plagioclase feldspar | Dominant | 50 | eq. & el. sa.-r. | s. & a. | 872.33 | Coarse sand | 491.90 | Medium sand | Moderately-poorly sorted | Fine to coarse sand | - | - | Clay overgrowth; irregular dustlines; iron staining | Polysynthetically twinned and often zoned. Volcanic origin | [11 empty] | Very rare | Vughs | Predepositional | Meso | No | -
[32 empty] | Amphibole | Few | 10-15 | el. & eq. a.-sr. | s. & a. | 717.72 | Coarse sand | 420.19 | Medium sand | Moderately-poorly sorted | Fine to coarse sand | - | - | Clay overgrowth, opaque iron oxide inclusions
[32 empty] | Rock fragment | Few | 10-15 | eq. sr. | n/a | 1615.97 | Very coarse sand | 312.66 | Medium sand | Moderately-poorly sorted | Medium to very coarse sand | - | - | Polycrystalline quartz fragments exhibit secondary clay alteration (possibly sericrete/mica- high birefringent flakes) and iron staining. Igneous rock fragments exhibit secondary clay alteration (possibly sericrete/mica) and altered phenocrysts after feldspar (lathwork). | Polycrystalline quartz fragments and altered igneous rock fragments with larger phenocrysts (euhedral feldspar laths) embedded in a fine-grained to vitrified matrix. Probably of intermediate to basic composition. High occurrence of weathered unidentifiable inclusions exhibiting non-diagnostic features (cloudy, isotropic) and opaque iron oxide which prevents characterisation.
[32 empty] | Opaque iron oxide | Few | 10 | eq. a.-sr. | n/a | 642.02 | Coarse sand | 255.40 | Medium sand | Moderately-poorly sorted | Fine to coarse sand | - | - | - | -
[32 empty] | Quartz | Few | 5-10 | eq. & el. sa.-sr. | s. | 790.34 | Coarse sand | 353.52 | Medium sand | Moderately-poorly sorted | Fine to coarse sand | - | - | Clay overgrowth | Straight extinction
[32 empty] | Clinopyroxene | Very Few | 2-5 | el. sa.-r. | s. & a. | 520.65 | Coarse sand | 341.20 | Medium sand | Moderately sorted | Medium to coarse sand | - | - | Clay overgrowth; dustlines; iron staining; opaque iron oxide inclusions | -
[32 empty] | Argillicious inclusions (altered mineral or argillious rock fragments) | Rare-Very Few | 2 | eq. sr.-r. | n/a | 388.18 | Medium sand | 201.14 | Fine sand | Moderately-well sorted | Fine to medium sand | - | - | - | Clear boundary, limpid to cloudy texture, intra-aggregate fractures and high optical activity suggests these are argillicious rock fragments and/or clay alteration products from weathering of mineral grains
[32 empty] | Argillicious inclusions (pedogenic origin) | Rare | 1 | eq. r. | n/a | 407.30 | Medium sand | 207.78 | Fine sand | Moderately-well sorted | Fine to medium sand | - | - | - | Well-rounded shape, dusty impure nature of clay and presence of microcontrasted particles suggests a pedogenic origin (natural clay pellet)
[32 empty] | Orthopyroxene | Rare | 1 | eq. sa.-sr. | s. | 409.23 | Medium sand | 265.34 | Medium sand | Very well sorted | Medium sand | - | - | Clay overgrowth | -
[32 empty] | Argillicious heterogenous aggregate | Rare | 1 | el. r. | n/a | 1616.44 | Very coarse sand | 1616.44 | Very coarse sand | Single occurance | Very coarse sand | - | - | - | -
76-2 (A) | Mansiri | A | A2 | ? | 9 | - | 76-2 | 1 | Both sherds possibly belong to same vessel | Body | 2 | 6.1-6.8 | - | - | - | - | - | - | Smoothing | Parallel striations | Interior | Painting | Multiple horizontal painted reddish-brown lines? | Exterior | Light brown | Oxidized | Exterior | Abrasion? | Abraded paint | Exterior | 35:55:10 | All | - | 35 | el. & eq. sa.-sr. | s. & a. | 1264.86 | Very coarse sand | 350 | Medium sand | Poorly sorted | Fine to very coarse sand | Double to close-spaced | Poor to moderate sub-parallel | - | Variable, uneven distribution of mineral inclusions suggest poor mixing. | 55 | Dark brown; brown | Dark brown; brown | Homogeneous | Highly | Absent | Very rare | Present | Moderately | Complex-striated (Grano; Poro) | 10 | Predominant | Planar | Predepositional | Meso-Mega | Strong; parallel | Some secondary evaporite (salt) fringe; post-depositional, allochthonous? | -
[25 empty] | Grey | Reduced | Interior |  |  |  |  | Plagioclase feldspar | Dominant | 55 | el. & eq. sa.-sr. | s. & a. | 1264.86 | Very coarse sand | 382.15 | Medium sand | Poorly sorted | Fine to very coarse sand | - | - | Irregular dust lines; clay overgrowth; iron staining | Polysynthetically twinned and often zoned. Volcanic origin | [11 empty] | Very rare | Vughs | Predepositional | Meso | No | Some secondary evaporite (salt) fringe; post-depositional, allochthonous?
[25 empty] | Greyish-black | Reduced | Core |  |  |  |  | Amphibole | Few | 15 | el. & eq. sa.-sr. | s. & a. | 911.51 | Coarse sand | 318.56 | Medium sand | Moderately-poorly sorted | Fine to coarse sand | - | - | Clay overgrowth; inclusions | -
76-2 (B) | Mansiri | A | A2 | ? | 9 | - | 76-2 | 1 | Both sherds possibly belong to same vessel | Body | 2 | 5.7-6.4 | - | - | - | - | - | - | - | - | - | - | - | - | Light brown | Oxidized | Both | Spalling? | Spalled surface | Both |  | Quartz | Few | 5-10 | eq. & el. sa.-sr. | s. | 614.76 | Coarse sand | 325.41 | Medium sand | Moderately-poorly sorted | Fine to coarse sand | - | - | Iron staining | Straight extinction
[25 empty] | Greyish-black | Reduced | Core |  |  |  |  | Rock fragment | Few | 5-10 | eq. & el. sr.-r. | n/a | 658.28 | Coarse sand | 334.52 | Medium sand | Moderately-poorly sorted | Fine to coarse sand | - | - | Polycrystalline quartz fragments exhibit secondary clay alteration (possibly mica/sericrete) and iron staining. Igneous rock fragments exhibit secondary iron staining. | Includes polycrystalline quartz fragments and altered igneous rock fragments with and larger phenocrysts (euhedral feldspar laths and amphibole/pyroxenes) and opaque iron oxide inclusions embedded in a microlitic to vitrified matrix (possible flow structure or metamorphic foliation?). Probably of intermediate to basic composition. Many weathered unidentifiable inclusions exhibit non-diagnostic features (cloudy, isotropic) which prevent characterisation.
[32 empty] | Opaque iron oxide | Very Few-Few | 5 | eq. & el. sa.-sr. | n/a | 586.66 | Coarse sand | 180.01 | Fine sand | Moderately-poorly sorted | Fine to coarse sand | - | - | - | -
[32 empty] | Clinopyroxene | Rare to Very Few | 2 | el. & eq. sa.-sr. | s. & a. | 572.5 | Coarse sand | 351.72 | Medium sand | Moderately-poorly sorted | Fine to coarse sand | - | - | Iron staining | -
[32 empty] | Orthopyroxene | Rare | 1 | eq. & el. sa.-sr. | s. & a. | 396.44 | Medium sand | 250.27 | Medium sand | Very well sorted | Medium sand | - | - | Thick iron oxide enriched mineral outline; loss of birefringece from weathering | -
[32 empty] | Argillicious inclusions (altered mineral or argillious rock fragments) | Rare | 1 | eq. sr.-r. | n/a | 411.46 | Medium sand | 338.45 | Medium sand | Moderately-well sorted | Fine to medium sand | - | - | - | Iron-rich dusty to impure nature of clay, dark colour and heterogeneity suggest a pedogenic origin (natural clay pellet)
[32 empty] | Argillicious inclusions (pedogenic origin) | Rare | 1 | eq. sa.-r. | n/a | 339.46 | Medium sand | 254.29 | Medium sand | Moderately-well sorted | Fine to medium sand | - | - | - | Clear boundary, high optical activity and limpid texture suggest these are argillicious rock fragments and/or clay alteration products from weathering of mineral grains
116-2 | Mansiri | B | ? | ? | ? | East Section | Toraut; ceramics; 18/4/15 | 1 | - | Body | 6 | 8.3-9.1 | - | - | - | - | - | - | - | - | - | Painting | Multiple horizontal? and diagonal? (cross-hatched?) painted reddish-orange lines | Exterior | Light brown | Oxidized | Both | Spalling | Spalled surface | Both | 35:45:20 | All | - | 35 | el. & eq. sa.-sr. | s. & a. | 1819.64 | Very coarse sand | 400 | Medium sand | Poorly sorted | Fine sand to gravel | Single to close-spaced | Moderate to strong sub-parallel | - | - | 45 | Brown; light brown | Dark brown; brown | Homogeneous | Highly | Absent | Very rare | Present | Slightly | Complex-striated (Grano; Poro) | 20 | Predominant | Planar | Predepositional | Meso-Mega | Strong; subparallel | Some secondary evaporite (salt) fringe; post-depositional, allochthonous? | -
[25 empty] | Grey | Reduced | Core | Sooting? | Grey smudge | Interior |  | Plagioclase feldspar | Dominant | 60 | el. & eq. sa.-sr. | s. & a. | 1819.64 | Very coarse sand | 343.04 | Medium sand | Poor sorting | Fine to very coarse sand | - | - | Clay overgrowth; irregular dustlines; iron staining | Polysynthetically twinned and often zoned. Volcanic origin | [11 empty] | Very rare | Vughs | Predepositional | Meso | No | Some secondary calcite fringe; post-depositional, allochthonous?
[32 empty] | Amphibole | Few | 15 | el. & eq. a.-sr. | s. & a. | 1344.24 | Very coarse sand | 402.2 | Medium sand | Poor sorting | Fine to very coarse sand | - | - | Clay overgrowth; irregular dustlines; iron staining; opaque iron oxide inclusions | -
[32 empty] | Quartz | Few | 10 | eq. & el. a.-sr. | s. | 1376.09 | Very coarse sand | 314.19 | Medium sand | Poor sorting | Fine to very coarse sand | - | - | Iron staining | Straight extinction
[32 empty] | Opaque iron oxide | Very Few-Few | 5 | eq. a.-r. | n/a | 592.52 | Coarse sand | 198.71 | Fine sand | Moderately-poorly sorted | Fine to coarse sand | - | - | - | -
[32 empty] | Rock fragment | Very Few-Few | 5 | eq. sr.-r. | n/a | 2549.8 | Gravel | 866.73 | Coarse sand | Poor sorting | Medium sand to gravel | - | - | Iron staining and secondary clay alteration (possibly sericrete/mica- high birefringent flakes) | Mainly polycrystalline quartz fragments. Single occurrence of volcanic glass (tephra).
[32 empty] | Amorphous imgregnative iron | Very Few | 2-5 | eq. & el. sr. | n/a | 1484.53 | Very coarse sand | 1243.62 | Very coarse sand | Poor sorting | Medium to very coarse sand | - | - | - | Moderately defined boundaries and embedded mineral sand inclusions suggest origin as an accreted iron aggregate
[32 empty] | Clinopyroxene | Rare-Very Few | 2 | el. & eq. sr. | s. & a. | 428.45 | Medium sand | 327.17 | Medium sand | Very well sorted | Medium sand | - | - | Clay alteration products; clay overgrowth; iron staining | -
[32 empty] | Argillicious inclusions (altered mineral or argillious rock fragments) | Rare | 1 | eq. r. | n/a | 323. 13 | Medium sand | 263.9 | Medium sand | Moderately-well sorted | Fine to medium sand | - | - | - | Clear boundary, limpid to dusty heterogenous texture and high optical activity suggests these are argillicious rock fragments and/or clay alteration products replacing mineral grains after weathering
[32 empty] | Orthopyroxene | Very Rare | <0.5 | eq. sr. | s. | 308.82 | Medium sand | 308.82 | Medium sand | Single occurance | Medium sand | - | - | Clay overgrowth | -
116-5 | Mansiri | B | ? | ? | ? | - | - | 1 | - | Rim | 11 | 7.4-14.0 | NA (Rim edge too small to be estimated) | Everted | Vertical | - | - | - | Smoothing | Parallel striations | Exterior | Painting? | Single horizontal painted orange line? | Exterior | Orange brown | Oxidized | Both | Spalling | Spalled surface | Both | 35:55:10 | All | - | 35 | el. & eq. a.-sr. | s. & a. | 967.6 | Coarse sand | 350 | Medium sand | Moderately to poorly sorted | Fine to coarse sand | Single to close-spaced | Moderate to strong sub-parallel | Intra-mineral fissures common on surface of grains (weathering or slide perparation artefact of polishing) | Variable, uneven distribution of mineral inclusions suggest poor mixing. Thin slide (<25 um) prevents some mineral ID and produces anomalous birefringent colours especially at sherd extremeties, surface fracturing of grains likely a result of polishing. | 55 | Brown | Orange brown | Heterogeneous? | Slightly? | Absent | Very rare | Present | Highly | Complex-striated (Grano; Poro) | 10 | Predominant | Planar | Predepositional | Meso | Strong; parallel | - | Painting not identified in thin-section, but section was badly prepared and surface where possible paint was observed was not included in the section
[25 empty] | Grey | Reduced | Core | Sooting? | Grey smudge | Exterior |  | Plagioclase feldspar | Dominant | 60 | el. & eq. a.-sr. | s. & a. | 967.6 | Coarse sand | 361.63 | Medium sand | Moderately-poorly sorted | Fine to coarse sand | - | - | Iron staining; irregular dust lines | Polysynthetically twinned and often zoned. Volcanic origin | [11 empty] | Very few | Vughs | Predepositional | Meso | No | -
[32 empty] | Amphibole | Few | 10-15 | el. & eq. a.-sr. | s. & a. | 770.93 | Coarse sand | 390.88 | Medium sand | Moderately-poorly sorted | Fine to coarse sand | - | - | Iron staining | Colour in PPL is strong orange red to chestnut brown (in addition to the typical green of this mineral) indicating oxo-(iron rich) amphiboles
[32 empty] | Quartz | Few | 5-10 | eq. & el. a.-sr. | s. | 662.47 | Coarse sand | 279.03 | Medium sand | Moderately-poorly sorted | Fine to coarse sand | - | - | - | Straight extinction
[32 empty] | Rock fragment | Few | 5-10 | eq. sr. | n/a | 673.61 | Coarse sand | 382.51 | Medium sand | Moderately-poorly sorted | Fine to coarse sand | - | - | Iron staining; clay alteration products | Polycrystalline quartz fragments and altered igneous rock fragments with larger phenocrysts (euhedral feldspar laths and amphibole/pyroxenes) embedded in a cloudy and isotropic matrix. Probably of intermediate to basic composition.
[32 empty] | Opaque iron oxide | Few | 5-10 | eq. sr.-r. | n/a | 962.24 | Coarse sand | 198.95 | Fine sand | Moderately-poorly sorted | Fine to coarse sand | - | - | - | -
[32 empty] | Argillicious inclusions (altered mineral or argillious rock fragments) | Rare | 1 | eq. sa.-r. | n/a | 463.88 | Medium sand | 463.88 | Medium sand | Single occurance | Medium sand | - | - | - | Moderate to isotropic optical activity, intra-aggregate fractures and dusty to cloudy texture suggests they are argillicious rock fragments and/or clay alteration products from weathering of mineral grains
[32 empty] | Orthopyroxene | Very Rare | <0.5 | eq. sr. | a. | 151.09 | Fine sand | 151.09 | Fine sand | Single occurance | Fine sand | - | - | Intra-mineral fissures | -
[32 empty] | Clinopyroxene | Very Rare | <0.5 | eq. sa. | s. | 295.74 | Medium sand | 295.74 | Medium sand | Single occurance | Medium sand | - | - | - | -
124-1 | Mansiri | B | ? | ? | 16 | - | Toraut; ceramics; 18/4/15 | 1 | - | Rim | 9 | 4.4-10.4 | NA (Rim edge too small to be estimated) | Everted | Vertical | Coiling? | Rilling | Exterior | - | - | - | - | - | - | Reddish-orange | Oxidized | Both | - | - | - | 30:55:15 | All | - | 30 | el. & eq. sa.-sr. | s. & a. | 1436.89 | Very coarse sand | 200 | Fine sand | Poorly sorted | Fine to very coarse sand | Double to close-spaced | Moderate sub-parallel, variable; concentric? | - | - | 55 | Brown; light orange brown | Dark brown; orange brown | Heterogeneous? | Moderately? | Absent | Very rare | Present | Moderately-Highly | Complex-striated (Grano; Poro) | 15 | Predominant | Planar | Predepositional | Meso-Macro | Strong; subparallel | - | -
[25 empty] | Greyish-brown | Slightly reduced | Core |  |  |  |  | Plagioclase feldspar | Dominant | 60 | el. & eq. sa.-sr. | s. & a. | 1436.89 | Very coarse sand | 231.23 | Fine sand | Poorly sorted | Fine to very coarse sand | - | - | Iron staining | Polysynthetically twinned and often zoned. Volcanic origin | [11 empty] | Very few | Vughs | Predepositional | Meso-Mega | No
[32 empty] | Amphibole | Common | 20 | el. & eq. a.-sr. | s. & a. | 872.29 | Coarse sand | 195.21 | Fine sand | Moderately-poorly sorted | Fine to coarse sand | - | - | Dissolution of interior and edges of some grains | -
[32 empty] | Quartz | Few | 5-10 | eq. & el. sa.-sr. | s. | 1426.91 | Very coarse sand | 239.73 | Fine sand | Poorly sorted | Fine to very coarse sand | - | - | Iron staining | Straight extinction
[32 empty] | Opaque iron oxide | Very Few-Few | 5 | eq. & el. sa.-r. | n/a | 587.44 | Coarse sand | 132.29 | Fine sand | Moderately-poorly sorted | Fine to coarse sand | - | - | - | -
[32 empty] | Rock fragment | Few | 2-5 | eq. sr.-r. | n/a | 432.5 | Medium sand | 282.29 | Medium sand | Very well sorted | Fine to medium sand | - | - | Iron staining | Polycrystalline quartz exhbiting clay alteration along crystal boundaries and iron staining
[32 empty] | Argillicious inclusions (altered mineral or argillious rock fragments) | Rare | 1-2 | eq. sr.-r. | n/a | 237.91 | Fine sand | 154.24 | Fine sand | Very well sorted | Fine sand | - | - | - | Clear boundary, high optical activty, intra-aggregate fractures and limpidity suggest these are argillicious rock fragments and/or clay alteration products from weathering of mineral grains
[32 empty] | Clinopyroxene | Very Rare | <0.5 | eq. % el. sa. | a. | 585.71 | Coarse sand | 585.71 | Coarse sand | Single occurance | Coarse sand | - | - | - | -
132-1 | Mansiri | C | ? | ? | 9 | - | Toraut; ceramics; 18/4/15 | 1 | - | Rim? | 8 | 7.1-8.2 | - | Everted? | Tangential | - | - | - | Smoothing | Parallel striations | Both | Painting | Multiple horizontal painted reddish-orange lines? | Exterior | Light brown | Oxidized | Both | Spalling | Spalled surface | Exterior | 35:60:5 | All | - | 30 | eq. & el. sa.-sr. | s. & a. | 1265.76 | Very coarse sand | 350 | Medium sand | Poorly sorted | Fine to very coarse sand | Double to close-spaced | Weak to moderate sub parallel; concentric? | - | - | 60 | Light brown; very light brown | Brown; light brown | Homogeneous | Highly | Absent | Very rare | Present | Moderately | Complex-striated (Grano; Poro) | 5 | Predominant | Planar | Predepositional | Meso-Maco | Strong; parallel | - | -
[25 empty] | Grey | Reduced | Core |  |  |  |  | Plagioclase feldspar | Dominant | 60 | eq. & el. a.-sr. | s. & a. | 1265.76 | Very coarse sand | 489.64 | Medium sand | Poorly sorted | Fine to very coarse sand | - | - | Irregular dust lines; iron staining | Polysynthetically twinned and often zoned. Volcanic origin | [11 empty] | Few | Vughs | Predepositional | Macro-Meso | No | -
[32 empty] | Amphibole | Few | 10-15 | el. & eq. sa.-sr. | s. & a. | 1221.2 | Very coarse sand | 437.58 | Medium sand | Poorly sorted | Fine to very coarse sand | - | - | Dissolution of interior of minerals | - | [11 empty] | Very few | Vesicles | Predepositional | Macro-Meso | No | -
[32 empty] | Opaque iron oxide | Few | 10 | eq. a.-sr. | n/a | 695.06 | Coarse sand | 276.34 | Medium sand | Moderately-poorly sorted | Fine to coarse sand | - | - | - | -
[32 empty] | Quartz | Very Few-Few | 5 | eq. & el. sa.-sr. | s. | 746.16 | Coarse sand | 242.63 | Fine sand | Moderately-poorly sorted | Fine to coarse sand | - | - | Iron staining | Straight extinction
[32 empty] | Rock fragment | Very Few-Few | 5 | eq. sr.-r. | n/a | 943.13 | Coarse sand | 512.04 | Coarse sand | Very well sorted | Coarse sand | - | - | Secondary alteration evident, including clay alteration products (possibly sericrete/mica- high birefringent flakes) and iron staining. | Dominant polycrystalline quartz fragments. Also present are altered igneous rock fragments with larger phenocrysts (euhedral feldspar laths and amphiboles) embedded in a microlitic to glassy matrix. Probably of intermediate to basic composition. Possible tuff inclusions. Many weathered unidentifiable inclusions exhibit non-diagnostic features (dusty to cloudy, isotropic) which prevent characterisation.
[32 empty] | Amorphous imgregnative iron | Very Few | 2-5 | el. & eq. sr.-r. | n/a | 806.86 | Coarse sand | 632.15 | Coarse sand | Moderately-well sorted | Medium to coarse sand | - | - | - | Morphology and colour consistent with natural iron accretion
[32 empty] | Argillicious inclusions (altered mineral or argillious rock fragments) | Rare-Very Few | 2 | eq. sr.-r. | n/a | 534.85 | Coarse sand | 299.47 | Medium sand | Moderately-poorly sorted | Fine to coarse sand | - | - | - | Clear boundary, limpid to dusty heterogenous texture, fabric inclusions and high optical activity suggests these are argillicious rock fragments and/or clay alteration products replacing mineral grains after weathering
[32 empty] | Orthopyroxene | Rare-Very Few | 2 | eq. sr. | s. | 362.55 | Medium sand | 182.31 | Fine sand | Moderately-well sorted | Fine to medium sand | - | - | Irregular dust lines; opaque iron oxide inclusions | -
[32 empty] | Clinopyroxene | Rare-Very Few | 2 | el. & eq. sa.-sr. | s. & a. | 471.03 | Medium sand | 256.43 | Medium sand | Very well sorted | Medium sand | - | - | Dissolution of interior of mineral grain; clay alteration proucts along fracture lines | -
132-2 | Mansiri | C | ? | ? | 9 | East Section | 95-100cm; 18/4/15 | 1 | - | Body | 7 | 6.3-7.8 | - | - | - | Paddle and Anvil | Dimpling | Interior | Painting | Reddish-orange paint | Both | - | - | - | Light brown | Oxidized | Both | Spalling | Spalled surface | Both | 35:50:15 | All | - | 35 | eq. & el. sa.-r. | s. & a. | 917.76 | Coarse sand | 300 | Medium sand | Moderately-poorly sorting | Fine to coarse sand | Single to close-spaced | Poor to moderate sub-parallel | - | - | 50 | Brown; light brown | Dark brown; brown | Homogeneous | Highly | Absent | Very rare | Present | Slightly-moderately | Complex-striated (Grano; Poro) | 15 | Predominant | Planar | Predepositional | Meso-Mega | Strong; parallel | - | -
[25 empty] | Grey | Reduced | Core |  |  |  |  | Plagioclase feldspar | Dominant | 50-60 | eq. & el. sa.-r. | s. & a. | 867.25 | Coarse sand | 285.56 | Medium sand | Moderately-poorly sorted | Fine to coarse sand | - | - | Clay overgrowth | Polysynthetically twinned and often zoned. Volcanic origin | [11 empty] | Very few | Vughs | Predepositional | Meso-Macro | Moderate; parallel | -
[32 empty] | Amphibole | Few | 15 | el. & eq. sa.-r. | s. & a. | 735.21 | Coarse sand | 266.3 | Medium sand | Moderately-poorly sorted | Fine to coarse sand | - | - | Clay overgrowth; opaque iron oxide inclusions | -
[32 empty] | Rock fragment | Few | 15 | eq. & el. sr.-r. | n/a | 917.76 | Coarse sand | 353.55 | Medium sand | Moderately-poorly sorted | Fine to coarse sand | - | - | Secondary alteration evident, including clay alteration products (possibly sericrete/mica- high birefringent flakes) and ferromanganese staining. | Includes polycrystalline quartz fragments and altered igneous rock fragments with phenocrysts (euhedral feldspar laths) and iron oxide inclusions. Probably of intermediate to basic composition. Many weathered unidentifiable inclusions exhibit non-diagnostic features (cloudy, isotropic) which prevent characterisation.
[32 empty] | Quartz | Few | 10 | el. & eq. sa.-sr. | s. | 680.05 | Coarse sand | 252.85 | Medium sand | Moderately-poorly sorted | Fine to coarse sand | - | - | Clay overgrowth; iron staining | Straight extinction
[32 empty] | Opaque iron oxide | Very Few-Few | 5 | eq. & el. sa.-r. | n/a | 390.95 | Medium sand | 128.97 | Fine sand | Moderately-well sorted | Fine to medium sand | - | - | - | -
[32 empty] | Argillicious inclusions | Rare-Very Few | 2 | eq. sr.-r. | n/a | 439.57 | Medium sand | 282.03 | Medium sand | Moderately-well sorted | Fine to medium sand | - | - | - | Limpid to dusty texture, dark orange-brown colour, moderate optical activity. Either argillicious rock fragments/clay weathering products or natural pedogenic clay pellets?
[32 empty] | Clinopyroxene | Rare | 1-2 | el. & eq. sa.-sr. | s. & a. | 456.1 | Medium sand | 190.88 | Fine sand | Moderately-well sorted | Fine to medium sand | - | - | Intra-mineral surface fissures; iron staining | -
[32 empty] | Orthopyroxene | Rare | 1-2 | el. & eq. sa.-sr. | s. & a. | 400.12 | Medium sand | 234.15 | Fine sand | Moderately-well sorted | Fine to medium sand | - | - | Opaque iron oxide inclusions; thick iron oxide enriched mineral outline; iron staining | -
[32 empty] | Amorphous imgregnative iron | Rare | <1 | eq. sr. | n/a | 1132.29 | Very coarse sand | 1132.29 | Very coarse sand | Single occurance | Very coarse sand | - | - | - | -
147-2 | Mansiri | D | ? | ? | ? | - | 1.5.1.6 m | 2 | - | Body | 2 | 5.6-6.6 | - | - | - | - | - | - | Smoothing | Parallel striations | Both | - | - | - | Light brown | Oxidized | Both | - | - | - | 30:55:15 | All | - | 30 | el. & eq. sa.-sr. | s. & a. | 1094.24 | Very coarse sand | 270 | Medium sand | Poor sorting | Fine to very coarse sand | Double to close-spaced | Moderate sub-parallel | Complete clay replacement of some mineral grains | Fine particles 'unclassfied' (black) in QEM-EDS likely a resin artefact. Post-depositional natural clay translocation and deposition, creating crescentic clay infillings in voids | 55 | Light greyish-brown | Light brown | Homogeneous | Highly | Absent | Very rare | Present | Moderately | Complex-striated (Grano; Poro) | 15 | Predominant | Planar | Predepositional | Meso-Macro | Strong; parallel | - | -
[19 empty] | Painting | Reddish-orange paint | Exterior |  |  |  | Greyish-brown | Slightly reduced | Core |  |  |  |  | Plagioclase feldspar | Dominant | 50 | el. & eq. sa.-r. | s. & a. | 868.84 | Coarse sand | 276.37 | Medium sand | Moderately-poorly sorted | Fine to coarse sand | - | - | Intra-mineral fissures; iron staining | Polysynthetically twinned and often zoned. Volcanic origin | [11 empty] | Few | Vughs | Predepositional | Meso-Macro | No | -
[32 empty] | Amphibole | Few | 15 | el. & eq. a.-sr. | s. & a. | 671.9 | Coarse sand | 251.49 | Medium sand | Moderately-poorly sorted | Fine to coarse sand | - | - | Opaque iron oxide inclusions; clay overgrowth | -
[32 empty] | Rock fragment | Few | 15 | eq. & el. sr.-r. | n/a | 1094.24 | Very coarse sand | 531.52 | Coarse sand | Poorly sorted | Fine to very coarse sand | - | - | Widespread secondary clay alteration (possibly sericrete/mica- high birefringent flakes) and ferromanganese staining. | Includes polycrystalline quartz fragments and altered igneous rock fragments with phenocrysts (euhedral feldspar laths) embedded in a weathered possibly vitrified matrix. Probably of intermediate to basic composition. Possible tuff inclusions.
[32 empty] | Opaque iron oxide | Few | 10 | eq. sa.-r. | n/a | 364.89 | Medium sand | 125.83 | Fine sand | Moderately-well sorted | Fine to medium sand | - | - | - | -
[32 empty] | Quartz | Very Few-Few | 5 | el & eq. sa.-sr. | s. | 436.8 | Medium sand | 177.8 | Fine sand | Moderately-well sorted | Fine to medium sand | - | - | - | Straight extinction
[32 empty] | Clinopyroxene | Rare | 1-2 | el. & eq. sa.-sr. | s. | 385.33 | Medium sand | 265.63 | Medium sand | Moderately-well sorted | Fine to medium sand | - | - | Intra-mineral fissures | -
[32 empty] | Orthopyroxene | Rare | 1-2 | el. & eq. sa.-sr. | s. & a. | 456.33 | Medium sand | 289.18 | Medium sand | Moderately-well sorted | Fine to medium sand | - | - | Intra-mineral fissures | -
[32 empty] | Argillicious inclusions (altered mineral or argillious rock fragments) | Rare | 1-2 | eq. sr.-r. | n/a | 855.81 | Coarse sand | 335.9 | Medium sand | Moderately-poorly sorted | Fine to coarse sand | - | - | - | Clear boundary, high optical activity, limpidity and presence of mineral inclusions suggest these are argillicious rock fragments and/or clay alteration products from weathering of mineral grains
[32 empty] | Clay aggregate | Rare | 1 | el. r. | n/a | 956.65 | Coarse sand | 956.65 | Coarse sand | Single occurance | Coarse sand | - | - | - | -

## Guide
Conventions used in table:
Frequency of mineral constituents were reported in two formats:
1. the total area of all minerals as a proportion of the total area of thin section
2. the relative proportion of each mineral species expressed as a percentage of the total coarse mineral fraction.
Where more than one type of attribute was present for a specific parameter, the attributes are listed in order of most to least frequent (e.g. ‘eq. & el.’ habit indicates that equant and elongate grains are both present, with equant grains being dominant).
Attributes Key:
Frequency |  | Predominant | >70%
|  | Dominant | 50-70%
|  | Frequent | 30-50
|  | Common | 15-30%
|  | Few | 5-15%
|  | Very Few | 2-5%
|  | Rare | 0.5-2%
|  | Very Rare | <0.5%
Shape | Habit | eq. | equant
|  | el. | elongate
| Angularity | a. | angular
|  | sa. | sub-angular
|  | sr. | sub-rounded
|  | r. | rounded
Crystal form |  | e. | euhedral
|  | s. | subhedral
|  | a. | anhedral
Particle size class (texture) |  | Gravel | 2000-4000 μm
|  | Very coarse sand | 1000-2000 μm
|  | Coarse sand | 500-1000 μm
|  | Medium sand | 250-500 μm
|  | Fine sand | 125-250 μm
|  | Very fine sand | 62-125 μm
|  | Silt | 4-62 μm
|  | Clay | <4 μm
Sorting |  | Very well sorted | one size fraction present
|  | Well sorted | well sorted with 5-10% other than the dominant size fraction
|  | Moderately sorted | with 10-30% other than the dominant size fraction
|  | Poorly sorted | particles are of a variety of sizes with no one fraction appearing dominant
Spacing of inclusions |  | close-spaced | inclusions in contact
|  | Single-spaced | mean diameter of inclusion
|  | Double spaced | 2 x diameter
|  | Open-spaced | > 2 x diameter
Alignment of inclusions/ voids |  | Strength | No
Weak
Moderate
Strong
Very Strong
|  | Type | Sub-parallel
Concentric
|  | Sizes | Mega: > 2mm
Macro: 0.5-2mm
Meso: 0.05-0.5mm
Micro: <0.05mm
*Fabrics with dominantly equant inclusions may not exhibit preferred alignment